## I-V Characteristic (mA-mm)
VDS (V) | VGS = -0.300 V | VGS = 0.100 V | VGS = 0.500 V | VGS = 0.900 V
0 | 2.2753e-05 | -0.45225 | -0.8678 | -5.158
0.01 | 0.0010265 | 8.093 | 16.314 | 13.384
0.02 | 0.001772 | 15.959 | 33.093 | 31.539
0.03 | 0.0023306 | 23.303 | 50.156 | 49.996
0.04 | 0.0027604 | 30.246 | 66.74 | 67.99
0.05 | 0.003108 | 36.376 | 83.75 | 86.63
0.06 | 0.0033895 | 41.96 | 100.3 | 104.3
0.07 | 0.0036341 | 47.082 | 116.62 | 122.1
0.08 | 0.0038496 | 51.596 | 132.74 | 139.9
0.09 | 0.0040259 | 55.589 | 148.85 | 157.61
0.1 | 0.0042036 | 59.03 | 164.62 | 174.83
0.11 | 0.0043811 | 62.17 | 180.14 | 192.23
0.12 | 0.0045428 | 65.01 | 195.47 | 209.37
0.13 | 0.0047251 | 67.54 | 210.59 | 226.14
0.14 | 0.0048839 | 69.7 | 225.33 | 242.93
0.15 | 0.0050469 | 71.81 | 239.77 | 259.51
0.16 | 0.005226 | 73.54 | 254.08 | 275.66
0.17 | 0.0053849 | 75.2 | 267.76 | 291.51
0.18 | 0.005565 | 76.62 | 281.06 | 307.11
0.19 | 0.005717 | 78.04 | 294.63 | 323.28
0.2 | 0.005904 | 79.4 | 307.49 | 338.18
0.21 | 0.00612 | 80.59 | 319.72 | 353.1
0.22 | 0.00632 | 81.84 | 331.74 | 368.14
0.23 | 0.006524 | 83.1 | 343.62 | 382.51
0.24 | 0.006753 | 84.39 | 355 | 396.67
0.25 | 0.00696 | 85.67 | 365.68 | 410.58
0.26 | 0.007174 | 87.13 | 376.18 | 424.27
0.27 | 0.007372 | 88.56 | 386.51 | 437.56
0.28 | 0.007624 | 89.98 | 396.18 | 450.69
0.29 | 0.007868 | 91.4 | 405.45 | 463.56
0.3 | 0.00812 | 92.64 | 414.53 | 475.86
0.31 | 0.008367 | 93.98 | 423.15 | 487.98
0.32 | 0.008623 | 95.35 | 431.28 | 499.76
0.33 | 0.008881 | 96.51 | 439.34 | 511.68
0.34 | 0.009162 | 97.83 | 446.9 | 522.59
0.35 | 0.009434 | 98.91 | 454.14 | 533.31
0.36 | 0.009743 | 100.22 | 461 | 544.1
0.37 | 0.010049 | 101.33 | 467.51 | 554.2
0.38 | 0.01031 | 102.5 | 473.94 | 564.16
0.39 | 0.010651 | 103.63 | 479.88 | 573.3
0.4 | 0.010998 | 104.82 | 485.53 | 582.6
0.41 | 0.01135 | 105.85 | 490.97 | 591.7
0.42 | 0.011674 | 107.1 | 496.26 | 600.3
0.43 | 0.012027 | 108.21 | 501.26 | 608.3
0.44 | 0.012428 | 109.26 | 506.1 | 616.3
0.45 | 0.012825 | 110.44 | 510.63 | 623.9
0.46 | 0.013248 | 111.64 | 515.1 | 631.1
0.47 | 0.01372 | 112.88 | 519.35 | 637.7
0.48 | 0.01419 | 114.1 | 523.5 | 644.5
0.49 | 0.01463 | 115.09 | 527.44 | 651
0.5 | 0.015224 | 116.29 | 531.27 | 656.9
0.51 | 0.015787 | 117.57 | 535.12 | 662.5
0.52 | 0.016414 | 118.68 | 538.66 | 668.1
0.53 | 0.016938 | 119.96 | 542.19 | 673.4
0.54 | 0.017633 | 121.16 | 545.58 | 678.1
0.55 | 0.018324 | 122.5 | 548.92 | 682.8
0.56 | 0.01898 | 123.75 | 552.24 | 687.2
0.57 | 0.019729 | 124.94 | 555.22 | 691.5
0.58 | 0.020486 | 126.13 | 558.25 | 695.2
0.59 | 0.021355 | 127.52 | 561.23 | 699.3
0.6 | 0.022044 | 128.78 | 564.1 | 702.5
0.61 | 0.02299 | 130.09 | 566.74 | 705.7
0.62 | 0.023767 | 131.4 | 569.39 | 708.8
0.63 | 0.024723 | 132.64 | 571.9 | 711.4
0.64 | 0.025611 | 134.04 | 574.1 | 713.8
0.65 | 0.026503 | 135.45 | 576.6 | 716.4
0.66 | 0.027528 | 136.67 | 578.7 | 718.4
0.67 | 0.028445 | 138.05 | 581.3 | 720.4
0.68 | 0.029551 | 139.26 | 583 | 722.4
0.69 | 0.03056 | 140.74 | 585.3 | 724
0.7 | 0.031766 | 142.02 | 587.4 | 725.5
0.71 | 0.032641 | 143.43 | 589.2 | 726.9
0.72 | 0.033797 | 144.62 | 591 | 728.2
0.73 | 0.035066 | 146.02 | 592.6 | 729.7
0.74 | 0.036207 | 147.39 | 594.4 | 730.9
0.75 | 0.037416 | 148.77 | 596 | 731.5
0.76 | 0.038627 | 150.14 | 597.6 | 732.3
0.77 | 0.039822 | 151.34 | 599.2 | 733.3
0.78 | 0.040953 | 152.76 | 600.7 | 734.1
0.79 | 0.042399 | 154.23 | 602.1 | 734.7
0.8 | 0.043758 | 155.56 | 603.5 | 735.4
0.81 | 0.045299 | 157.07 | 604.7 | 736.1
0.82 | 0.04645 | 158.31 | 605.8 | 736.5
0.83 | 0.047949 | 159.79 | 607.2 | 737.3
0.84 | 0.049478 | 161.24 | 608.4 | 737.7
0.85 | 0.050708 | 162.62 | 609.6 | 738.1
0.86 | 0.052338 | 164.09 | 611 | 738.3
0.87 | 0.053867 | 165.51 | 611.8 | 738.7
0.88 | 0.055514 | 167.01 | 613 | 739.3
0.89 | 0.05676 | 168.46 | 614.2 | 739.4
0.9 | 0.05856 | 169.98 | 615.4 | 739.9
0.91 | 0.06064 | 171.3 | 616.5 | 740.2
0.92 | 0.06172 | 172.92 | 617.5 | 740.3
0.93 | 0.06353 | 174.39 | 618.6 | 740.9
0.94 | 0.06503 | 175.87 | 619.5 | 740.9
0.95 | 0.06703 | 177.45 | 620.6 | 741.2
0.96 | 0.06911 | 178.71 | 621.6 | 741.5
0.97 | 0.07022 | 180.42 | 622.6 | 741.8
0.98 | 0.07228 | 181.9 | 623.6 | 742.1
0.99 | 0.07444 | 183.43 | 624.7 | 742
1 | 0.07582 | 184.93 | 625.9 | 742.7