## I-V Characteristic (mA-mm)
VDS (V) | VGS = -0.300 V | VGS = 0.100 V | VGS = 0.500 V | VGS = 0.900 V
0 | 3.3553e-05 | -0.39871 | -0.9384 | -5.085
0.01 | 0.000994 | 7.977 | 16.176 | 13.261
0.02 | 0.0017059 | 15.903 | 33.526 | 32.008
0.03 | 0.0022343 | 23.326 | 50.184 | 50.023
0.04 | 0.0026495 | 29.967 | 67.58 | 68.66
0.05 | 0.0029784 | 36.102 | 83.85 | 86.41
0.06 | 0.0032466 | 41.723 | 100.24 | 104.7
0.07 | 0.0034773 | 46.742 | 117.17 | 122.8
0.08 | 0.0036914 | 51.18 | 132.97 | 139.94
0.09 | 0.0038571 | 55.205 | 149.01 | 158.03
0.1 | 0.0040441 | 58.46 | 164.79 | 175.48
0.11 | 0.0042051 | 61.75 | 180.63 | 192.56
0.12 | 0.0043676 | 64.55 | 195.77 | 209.69
0.13 | 0.0045295 | 66.96 | 210.76 | 226.8
0.14 | 0.0046858 | 69.18 | 225.86 | 243.46
0.15 | 0.0048619 | 71.13 | 240.19 | 259.86
0.16 | 0.0050022 | 72.99 | 254.11 | 276.15
0.17 | 0.0051901 | 74.51 | 268.26 | 292.33
0.18 | 0.0053599 | 76 | 281.95 | 308.02
0.19 | 0.0055156 | 77.4 | 294.86 | 323.55
0.2 | 0.005655 | 78.7 | 307.67 | 339.16
0.21 | 0.005856 | 79.91 | 320.42 | 353.97
0.22 | 0.006051 | 81.11 | 332.2 | 368.45
0.23 | 0.006276 | 82.42 | 344.03 | 383.51
0.24 | 0.006463 | 83.55 | 355.44 | 397.7
0.25 | 0.006669 | 84.97 | 366.31 | 411.37
0.26 | 0.006877 | 86.37 | 376.64 | 425.03
0.27 | 0.007095 | 87.84 | 386.72 | 438.65
0.28 | 0.007335 | 89.25 | 396.74 | 451.61
0.29 | 0.007556 | 90.58 | 405.9 | 464.17
0.3 | 0.007799 | 91.92 | 414.69 | 476.85
0.31 | 0.008014 | 93.25 | 423.55 | 489.01
0.32 | 0.008284 | 94.44 | 431.87 | 500.75
0.33 | 0.008543 | 95.79 | 439.64 | 512.25
0.34 | 0.008812 | 96.93 | 447.15 | 523.69
0.35 | 0.009071 | 98.11 | 454.45 | 534.43
0.36 | 0.009343 | 99.25 | 461.46 | 544.82
0.37 | 0.00964 | 100.5 | 467.87 | 555.21
0.38 | 0.009906 | 101.5 | 474.07 | 565.18
0.39 | 0.010205 | 102.7 | 480.07 | 574.8
0.4 | 0.010552 | 103.9 | 485.92 | 583.7
0.41 | 0.010897 | 105.11 | 491.26 | 592.4
0.42 | 0.011195 | 106.19 | 496.41 | 601
0.43 | 0.011578 | 107.23 | 501.39 | 609.5
0.44 | 0.011949 | 108.41 | 506.34 | 617.2
0.45 | 0.012351 | 109.58 | 510.82 | 624.7
0.46 | 0.012708 | 110.68 | 515.14 | 631.9
0.47 | 0.013177 | 111.92 | 519.47 | 638.8
0.48 | 0.013626 | 113 | 523.67 | 645.4
0.49 | 0.014043 | 114.17 | 527.58 | 651.8
0.5 | 0.014617 | 115.38 | 531.35 | 657.7
0.51 | 0.015122 | 116.61 | 535.04 | 663.8
0.52 | 0.015674 | 117.69 | 538.76 | 669
0.53 | 0.016218 | 118.96 | 542.23 | 674.2
0.54 | 0.016831 | 120.19 | 545.53 | 679
0.55 | 0.01749 | 121.46 | 548.91 | 683.8
0.56 | 0.018163 | 122.62 | 552.15 | 688.4
0.57 | 0.018854 | 123.76 | 555.27 | 692
0.58 | 0.019567 | 125.17 | 558.2 | 696
0.59 | 0.020311 | 126.41 | 561.07 | 700
0.6 | 0.021032 | 127.69 | 564.07 | 703.2
0.61 | 0.021837 | 129.02 | 566.69 | 706.4
0.62 | 0.022721 | 130.25 | 569.33 | 709.2
0.63 | 0.023548 | 131.58 | 571.6 | 712
0.64 | 0.024322 | 132.96 | 574.3 | 714.6
0.65 | 0.025248 | 134.17 | 576.6 | 717.2
0.66 | 0.026213 | 135.52 | 578.6 | 719.2
0.67 | 0.027064 | 136.81 | 581.2 | 720.9
0.68 | 0.028065 | 138.24 | 583 | 722.8
0.69 | 0.02914 | 139.47 | 585 | 724.5
0.7 | 0.030105 | 140.82 | 587.2 | 726.1
0.71 | 0.031012 | 142.02 | 589.2 | 727.7
0.72 | 0.03221 | 143.5 | 590.6 | 728.7
0.73 | 0.033333 | 144.75 | 592.4 | 729.9
0.74 | 0.0345 | 146.15 | 594.2 | 730.9
0.75 | 0.035617 | 147.55 | 595.8 | 731.9
0.76 | 0.036777 | 148.65 | 597.6 | 732.9
0.77 | 0.037888 | 150.13 | 598.8 | 733.5
0.78 | 0.039056 | 151.49 | 600.2 | 734.5
0.79 | 0.040455 | 152.84 | 601.9 | 734.9
0.8 | 0.041711 | 154.28 | 603 | 735.6
0.81 | 0.043025 | 155.55 | 604.2 | 736.3
0.82 | 0.044103 | 156.97 | 605.7 | 736.9
0.83 | 0.045475 | 158.43 | 607.1 | 737.3
0.84 | 0.046955 | 159.79 | 608.3 | 737.9
0.85 | 0.048404 | 161.1 | 609.5 | 738.1
0.86 | 0.049783 | 162.55 | 610.6 | 738.6
0.87 | 0.051319 | 164.01 | 611.6 | 739.3
0.88 | 0.052727 | 165.41 | 612.9 | 739.5
0.89 | 0.053887 | 167.01 | 613.8 | 739.8
0.9 | 0.055602 | 168.26 | 615 | 740.2
0.91 | 0.05706 | 169.84 | 616 | 740.3
0.92 | 0.0587 | 171.22 | 617 | 740.9
0.93 | 0.06038 | 172.76 | 618.1 | 740.9
0.94 | 0.06192 | 174.23 | 619.1 | 741.1
0.95 | 0.06375 | 175.63 | 619.9 | 741.5
0.96 | 0.06495 | 177.19 | 621.3 | 741.5
0.97 | 0.06688 | 178.67 | 622.3 | 742.1
0.98 | 0.06892 | 180.2 | 623.3 | 742.2
0.99 | 0.07047 | 181.65 | 624.3 | 742.5
1 | 0.07234 | 183.12 | 625.2 | 742.5