## I-V Characteristic (mA-mm)
VDS (V) | VGS = -0.300 V | VGS = 0.100 V | VGS = 0.500 V | VGS = 0.900 V
0 | 3.4096e-05 | -0.4261 | -0.9006 | -5.313
0.01 | 0.0009568 | 7.976 | 16.451 | 13.556
0.02 | 0.0016385 | 15.951 | 33.378 | 31.785
0.03 | 0.002152 | 23.278 | 50.311 | 50.111
0.04 | 0.0025523 | 29.987 | 67.27 | 68.7
0.05 | 0.0028645 | 36.069 | 84.26 | 86.53
0.06 | 0.003114 | 41.64 | 100.66 | 104.72
0.07 | 0.0033414 | 46.733 | 116.87 | 123.02
0.08 | 0.0035315 | 51.117 | 133.4 | 140.84
0.09 | 0.0037049 | 55.094 | 149.46 | 158.11
0.1 | 0.0038611 | 58.46 | 164.97 | 175.95
0.11 | 0.0040186 | 61.55 | 180.78 | 193.4
0.12 | 0.0041772 | 64.32 | 196.47 | 210.04
0.13 | 0.0043115 | 66.86 | 211.38 | 227.45
0.14 | 0.0044863 | 68.95 | 225.91 | 244.18
0.15 | 0.0046346 | 70.99 | 240.68 | 260.49
0.16 | 0.0047976 | 72.69 | 254.91 | 276.84
0.17 | 0.0049458 | 74.26 | 268.68 | 293.05
0.18 | 0.0051143 | 75.68 | 282.03 | 308.8
0.19 | 0.0052693 | 77.08 | 295.57 | 324.25
0.2 | 0.0054362 | 78.36 | 308.29 | 339.84
0.21 | 0.0056306 | 79.52 | 320.4 | 354.96
0.22 | 0.005687 | 80.75 | 332.76 | 369.53
0.23 | 0.005894 | 81.92 | 344.55 | 384.15
0.24 | 0.006085 | 83.18 | 355.54 | 398.61
0.25 | 0.006299 | 84.55 | 366.46 | 412.37
0.26 | 0.006518 | 85.97 | 377.08 | 425.77
0.27 | 0.006721 | 87.45 | 387.18 | 439.66
0.28 | 0.006935 | 88.69 | 396.64 | 452.6
0.29 | 0.007175 | 90.06 | 406.04 | 465.05
0.3 | 0.007404 | 91.41 | 415.05 | 477.59
0.31 | 0.007621 | 92.7 | 423.51 | 489.9
0.32 | 0.007865 | 93.97 | 431.62 | 501.71
0.33 | 0.008101 | 95.15 | 439.72 | 513.01
0.34 | 0.00837 | 96.45 | 447.19 | 524.24
0.35 | 0.008601 | 97.68 | 454.19 | 535.23
0.36 | 0.008879 | 98.75 | 461.08 | 545.81
0.37 | 0.009156 | 99.78 | 467.65 | 555.77
0.38 | 0.009418 | 101.02 | 473.97 | 565.67
0.39 | 0.009698 | 102.18 | 479.76 | 574.6
0.4 | 0.01002 | 103.33 | 485.42 | 584.4
0.41 | 0.01032 | 104.46 | 490.83 | 593.4
0.42 | 0.010615 | 105.4 | 496.08 | 601.5
0.43 | 0.010961 | 106.65 | 500.91 | 609.5
0.44 | 0.011327 | 107.77 | 505.72 | 617.4
0.45 | 0.01169 | 108.87 | 510.3 | 625.2
0.46 | 0.012083 | 110.14 | 514.71 | 632.5
0.47 | 0.012493 | 111.12 | 518.85 | 638.9
0.48 | 0.012917 | 112.35 | 522.93 | 645.4
0.49 | 0.013331 | 113.5 | 526.92 | 652.1
0.5 | 0.013837 | 114.66 | 530.77 | 658.2
0.51 | 0.014331 | 115.79 | 534.45 | 663.8
0.52 | 0.014852 | 116.92 | 538.02 | 669.2
0.53 | 0.015405 | 118.2 | 541.5 | 674.1
0.54 | 0.01598 | 119.42 | 544.95 | 679
0.55 | 0.016608 | 120.63 | 548.19 | 683.8
0.56 | 0.017232 | 121.75 | 551.39 | 687.7
0.57 | 0.017896 | 123.08 | 554.44 | 692
0.58 | 0.018582 | 124.35 | 557.53 | 696.2
0.59 | 0.019245 | 125.63 | 560.31 | 699.5
0.6 | 0.019938 | 126.91 | 563.16 | 702.9
0.61 | 0.020726 | 128.12 | 565.81 | 706
0.62 | 0.021502 | 129.42 | 568.52 | 709.3
0.63 | 0.022302 | 130.8 | 570.8 | 711.6
0.64 | 0.023095 | 132.1 | 573.3 | 714.2
0.65 | 0.023949 | 133.4 | 575.7 | 716.2
0.66 | 0.024777 | 134.56 | 577.6 | 718.8
0.67 | 0.02572 | 135.97 | 580 | 720.6
0.68 | 0.026624 | 137.33 | 582.1 | 722.4
0.69 | 0.027612 | 138.59 | 584.2 | 724
0.7 | 0.028543 | 139.79 | 586 | 725.5
0.71 | 0.029365 | 141.14 | 588 | 726.7
0.72 | 0.030519 | 142.46 | 589.6 | 727.9
0.73 | 0.031512 | 143.82 | 591.4 | 729.1
0.74 | 0.032612 | 145.23 | 593 | 730.3
0.75 | 0.033667 | 146.41 | 594.6 | 731.3
0.76 | 0.034845 | 147.81 | 596.2 | 731.9
0.77 | 0.03596 | 149.1 | 597.8 | 732.9
0.78 | 0.036843 | 150.47 | 599.2 | 733.5
0.79 | 0.038193 | 151.82 | 600.7 | 734.5
0.8 | 0.039418 | 153.16 | 601.8 | 734.7
0.81 | 0.040714 | 154.52 | 603.1 | 735.1
0.82 | 0.041803 | 155.98 | 604.6 | 735.6
0.83 | 0.043227 | 157.31 | 605.8 | 736.3
0.84 | 0.044543 | 158.7 | 607.1 | 737
0.85 | 0.045977 | 160.13 | 607.9 | 737.3
0.86 | 0.047222 | 161.58 | 609.2 | 737.7
0.87 | 0.048493 | 162.95 | 610.5 | 738.2
0.88 | 0.04998 | 164.49 | 611.6 | 738.3
0.89 | 0.0511 | 165.77 | 612.7 | 738.7
0.9 | 0.05282 | 167.29 | 613.8 | 739.1
0.91 | 0.05433 | 168.8 | 615 | 739.5
0.92 | 0.055904 | 170.18 | 615.9 | 739.7
0.93 | 0.05728 | 171.75 | 616.7 | 739.9
0.94 | 0.0589 | 173.08 | 617.9 | 740.2
0.95 | 0.06041 | 174.69 | 619 | 740.6
0.96 | 0.06205 | 176.1 | 620 | 740.9
0.97 | 0.06372 | 177.63 | 621 | 740.7
0.98 | 0.06511 | 179.02 | 621.8 | 741.1
0.99 | 0.06697 | 180.51 | 623 | 741.1
1 | 0.06851 | 182.06 | 623.8 | 741.5