## I-V Characteristic (mA-mm)
VDS (V) | VGS = -0.300 V | VGS = 0.100 V | VGS = 0.500 V | VGS = 0.900 V
0 | 2.9079e-05 | -0.45339 | -0.8839 | -5.165
0.01 | 0.0010677 | 8.134 | 16.302 | 13.352
0.02 | 0.0018369 | 16.057 | 33.256 | 31.893
0.03 | 0.0024164 | 23.422 | 50.571 | 50.24
0.04 | 0.0028668 | 30.373 | 67.18 | 68.5
0.05 | 0.0032221 | 36.608 | 84.22 | 86.93
0.06 | 0.0035086 | 42.212 | 100.76 | 104.72
0.07 | 0.0037625 | 47.322 | 117.11 | 122.7
0.08 | 0.0039742 | 51.891 | 133.32 | 140.67
0.09 | 0.0041696 | 55.933 | 149.41 | 158.35
0.1 | 0.0043676 | 59.28 | 165.45 | 175.57
0.11 | 0.0045418 | 62.53 | 180.88 | 193.22
0.12 | 0.0047189 | 65.35 | 196.27 | 210.33
0.13 | 0.0048887 | 67.86 | 211.44 | 226.94
0.14 | 0.0050609 | 70.09 | 226.02 | 243.93
0.15 | 0.0052432 | 72.17 | 240.67 | 260.62
0.16 | 0.0054052 | 73.9 | 254.99 | 276.65
0.17 | 0.0056066 | 75.59 | 268.74 | 292.63
0.18 | 0.005707 | 77.06 | 282.04 | 308.35
0.19 | 0.005914 | 78.42 | 295.61 | 324.3
0.2 | 0.006104 | 79.79 | 308.45 | 339.18
0.21 | 0.006332 | 80.99 | 320.72 | 354.25
0.22 | 0.006541 | 82.3 | 332.71 | 369.23
0.23 | 0.006767 | 83.54 | 344.63 | 383.77
0.24 | 0.006991 | 84.86 | 355.98 | 397.77
0.25 | 0.007225 | 86.17 | 366.69 | 411.87
0.26 | 0.007457 | 87.63 | 377.23 | 425.42
0.27 | 0.0077 | 89.1 | 387.41 | 438.68
0.28 | 0.00795 | 90.44 | 396.93 | 451.92
0.29 | 0.008197 | 91.92 | 406.3 | 464.56
0.3 | 0.008466 | 93.12 | 415.28 | 476.77
0.31 | 0.008683 | 94.48 | 423.91 | 488.99
0.32 | 0.008985 | 95.85 | 431.98 | 500.68
0.33 | 0.009264 | 97.09 | 440 | 512.44
0.34 | 0.009593 | 98.34 | 447.6 | 523.31
0.35 | 0.009848 | 99.5 | 454.77 | 534.05
0.36 | 0.010151 | 100.67 | 461.57 | 544.7
0.37 | 0.010473 | 101.88 | 468.07 | 554.86
0.38 | 0.010775 | 102.99 | 474.45 | 564.66
0.39 | 0.011107 | 104.15 | 480.35 | 573.8
0.4 | 0.011474 | 105.29 | 485.99 | 583
0.41 | 0.011829 | 106.41 | 491.38 | 592
0.42 | 0.012162 | 107.59 | 496.68 | 600.5
0.43 | 0.012572 | 108.76 | 501.59 | 608.5
0.44 | 0.01298 | 109.79 | 506.34 | 616.5
0.45 | 0.013419 | 111 | 510.85 | 623.8
0.46 | 0.013801 | 112.12 | 515.32 | 630.9
0.47 | 0.014283 | 113.4 | 519.56 | 638
0.48 | 0.014837 | 114.56 | 523.64 | 644.1
0.49 | 0.015295 | 115.59 | 527.57 | 650.7
0.5 | 0.015873 | 116.91 | 531.47 | 656.5
0.51 | 0.016437 | 118.07 | 535.23 | 662.1
0.52 | 0.017083 | 119.23 | 538.71 | 667.5
0.53 | 0.017673 | 120.53 | 542.19 | 672.9
0.54 | 0.018365 | 121.7 | 545.62 | 677.8
0.55 | 0.019081 | 122.92 | 548.94 | 682.2
0.56 | 0.019831 | 124.24 | 552.12 | 686.8
0.57 | 0.020529 | 125.46 | 555.12 | 690.7
0.58 | 0.021278 | 126.69 | 558.18 | 694.6
0.59 | 0.022185 | 128 | 561.1 | 698.2
0.6 | 0.0229 | 129.33 | 563.93 | 701.6
0.61 | 0.02386 | 130.67 | 566.65 | 704.8
0.62 | 0.024685 | 131.97 | 569.23 | 707.7
0.63 | 0.025708 | 133.2 | 571.8 | 710.4
0.64 | 0.026601 | 134.5 | 574.1 | 712.8
0.65 | 0.027565 | 135.91 | 576.6 | 715.3
0.66 | 0.02859 | 137.21 | 578.6 | 717.2
0.67 | 0.02961 | 138.6 | 581.2 | 719.2
0.68 | 0.030654 | 139.83 | 582.9 | 721.3
0.69 | 0.031702 | 141.26 | 585 | 722.8
0.7 | 0.032774 | 142.54 | 587.2 | 724.5
0.71 | 0.033846 | 143.9 | 588.8 | 725.5
0.72 | 0.03514 | 145.18 | 591 | 727.1
0.73 | 0.036362 | 146.59 | 592.6 | 728.3
0.74 | 0.03752 | 147.89 | 594.2 | 729.1
0.75 | 0.03875 | 149.25 | 595.8 | 730.3
0.76 | 0.039952 | 150.65 | 597.4 | 731.1
0.77 | 0.041279 | 151.84 | 598.8 | 731.9
0.78 | 0.042597 | 153.34 | 600.2 | 732.4
0.79 | 0.043975 | 154.68 | 601.4 | 733.3
0.8 | 0.045466 | 156.03 | 603.1 | 734.1
0.81 | 0.046939 | 157.52 | 604.2 | 734.7
0.82 | 0.048198 | 158.8 | 605.5 | 735.1
0.83 | 0.049611 | 160.3 | 606.8 | 735.7
0.84 | 0.051269 | 161.66 | 607.9 | 735.9
0.85 | 0.052817 | 163.11 | 609.2 | 736.5
0.86 | 0.0542 | 164.47 | 610.3 | 737
0.87 | 0.055721 | 165.93 | 611.5 | 737.7
0.88 | 0.05738 | 167.41 | 612.6 | 737.9
0.89 | 0.05882 | 168.88 | 613.5 | 738.3
0.9 | 0.06075 | 170.4 | 614.9 | 738.5
0.91 | 0.06245 | 171.61 | 615.9 | 738.5
0.92 | 0.06367 | 173.33 | 617 | 739.3
0.93 | 0.06588 | 174.75 | 618 | 739.5
0.94 | 0.06756 | 176.28 | 619.1 | 739.7
0.95 | 0.06926 | 177.8 | 619.8 | 739.7
0.96 | 0.07144 | 179.16 | 621.1 | 740.2
0.97 | 0.07293 | 180.72 | 622.2 | 740.3
0.98 | 0.0751 | 182.22 | 623 | 740.9
0.99 | 0.0771 | 183.82 | 624.1 | 740.7
1 | 0.07866 | 185.37 | 624.9 | 741.1