## I-V Characteristic (mA-mm)
VDS (V) | VGS = -0.300 V | VGS = 0.100 V | VGS = 0.500 V | VGS = 0.900 V
0 | 3.2365e-05 | -0.45369 | -0.9521 | -5.035
0.01 | 0.0009443 | 8.058 | 16.382 | 13.412
0.02 | 0.0016127 | 15.848 | 33.416 | 31.832
0.03 | 0.0021101 | 23.126 | 50.403 | 50.189
0.04 | 0.0025041 | 29.852 | 67.34 | 68.74
0.05 | 0.0028119 | 35.927 | 84.06 | 86.69
0.06 | 0.0030589 | 41.53 | 100.92 | 104.83
0.07 | 0.003267 | 46.498 | 117.46 | 123.41
0.08 | 0.0034457 | 50.89 | 133.51 | 140.82
0.09 | 0.0036332 | 54.882 | 149.72 | 158.41
0.1 | 0.0037856 | 58.15 | 165.41 | 176.2
0.11 | 0.0039392 | 61.27 | 180.9 | 193.44
0.12 | 0.004092 | 64.17 | 196.65 | 210.69
0.13 | 0.0042421 | 66.52 | 211.66 | 227.53
0.14 | 0.0043852 | 68.72 | 226.16 | 244.36
0.15 | 0.0045253 | 70.71 | 240.87 | 260.94
0.16 | 0.0046878 | 72.45 | 255.15 | 277.15
0.17 | 0.0048427 | 73.98 | 268.96 | 293.47
0.18 | 0.0049923 | 75.48 | 282.26 | 309.2
0.19 | 0.0051655 | 76.85 | 295.59 | 324.71
0.2 | 0.0053272 | 78.05 | 308.52 | 340.15
0.21 | 0.0055097 | 79.32 | 320.9 | 355.46
0.22 | 0.0056736 | 80.46 | 332.88 | 369.94
0.23 | 0.005739 | 81.78 | 344.75 | 384.6
0.24 | 0.005937 | 82.95 | 355.89 | 398.99
0.25 | 0.006148 | 84.33 | 366.6 | 412.73
0.26 | 0.006338 | 85.73 | 377.26 | 426.51
0.27 | 0.006556 | 86.91 | 387.39 | 439.86
0.28 | 0.006764 | 88.42 | 396.93 | 452.96
0.29 | 0.006969 | 89.86 | 406.2 | 465.54
0.3 | 0.007206 | 91.12 | 415.21 | 477.97
0.31 | 0.007451 | 92.46 | 423.82 | 490.47
0.32 | 0.007685 | 93.64 | 431.77 | 502.06
0.33 | 0.007904 | 94.92 | 439.73 | 513.47
0.34 | 0.008165 | 96.05 | 447.34 | 524.67
0.35 | 0.008422 | 97.25 | 454.44 | 535.74
0.36 | 0.008691 | 98.4 | 461.2 | 546.16
0.37 | 0.008923 | 99.66 | 467.75 | 556.17
0.38 | 0.009241 | 100.72 | 474.06 | 566.04
0.39 | 0.009518 | 101.84 | 479.9 | 575.2
0.4 | 0.009788 | 102.99 | 485.51 | 584.5
0.41 | 0.010079 | 104.09 | 490.94 | 593.6
0.42 | 0.010393 | 105.23 | 496.16 | 602.1
0.43 | 0.010731 | 106.29 | 501.09 | 610.2
0.44 | 0.01104 | 107.49 | 505.79 | 617.9
0.45 | 0.011432 | 108.66 | 510.28 | 625.3
0.46 | 0.011815 | 109.62 | 514.73 | 632.7
0.47 | 0.012208 | 110.86 | 518.93 | 639.3
0.48 | 0.012587 | 111.92 | 522.97 | 645.7
0.49 | 0.013023 | 113.13 | 526.93 | 652.1
0.5 | 0.013494 | 114.35 | 530.69 | 658.1
0.51 | 0.013992 | 115.47 | 534.46 | 663.7
0.52 | 0.014487 | 116.65 | 538.02 | 669.1
0.53 | 0.015012 | 117.89 | 541.49 | 674.1
0.54 | 0.015552 | 119.06 | 544.75 | 678.8
0.55 | 0.0161 | 120.17 | 548.1 | 683.8
0.56 | 0.016701 | 121.44 | 551.34 | 688.2
0.57 | 0.017347 | 122.74 | 554.33 | 692
0.58 | 0.01804 | 123.94 | 557.32 | 696
0.59 | 0.018735 | 125.31 | 560.16 | 699.7
0.6 | 0.019393 | 126.37 | 562.97 | 702.8
0.61 | 0.02013 | 127.79 | 565.65 | 705.8
0.62 | 0.020856 | 129.02 | 568.23 | 709.1
0.63 | 0.021652 | 130.27 | 570.7 | 711.6
0.64 | 0.022481 | 131.68 | 573.2 | 714.1
0.65 | 0.023368 | 132.83 | 575.4 | 716.4
0.66 | 0.024052 | 134.17 | 577.6 | 718.5
0.67 | 0.024985 | 135.46 | 579.7 | 720.4
0.68 | 0.025805 | 136.76 | 582.1 | 722.2
0.69 | 0.02673 | 138.01 | 583.8 | 724
0.7 | 0.027649 | 139.31 | 586 | 725.3
0.71 | 0.02866 | 140.68 | 587.8 | 726.5
0.72 | 0.02963 | 142 | 589.4 | 728.1
0.73 | 0.030438 | 143.39 | 591 | 728.7
0.74 | 0.031622 | 144.46 | 592.8 | 729.9
0.75 | 0.032604 | 145.95 | 594.2 | 730.9
0.76 | 0.0337 | 147.25 | 595.9 | 731.9
0.77 | 0.034759 | 148.61 | 597.6 | 732.4
0.78 | 0.03591 | 149.97 | 599 | 733.3
0.79 | 0.036901 | 151.16 | 600.3 | 734.1
0.8 | 0.038126 | 152.62 | 601.7 | 734.9
0.81 | 0.039234 | 154.04 | 603.1 | 735.1
0.82 | 0.040429 | 155.37 | 604.2 | 735.5
0.83 | 0.041765 | 156.7 | 605.4 | 736.3
0.84 | 0.042877 | 158.11 | 606.7 | 736.5
0.85 | 0.044305 | 159.57 | 607.8 | 737
0.86 | 0.045484 | 160.93 | 609.1 | 737.5
0.87 | 0.046843 | 162.5 | 610.2 | 737.9
0.88 | 0.048231 | 163.63 | 611.1 | 738.1
0.89 | 0.049653 | 165.29 | 612.2 | 738.5
0.9 | 0.050897 | 166.7 | 613.5 | 738.7
0.91 | 0.052259 | 168.16 | 614.2 | 739.3
0.92 | 0.053828 | 169.65 | 615.4 | 739.3
0.93 | 0.055214 | 171.04 | 616.4 | 739.7
0.94 | 0.05684 | 172.52 | 617.4 | 739.9
0.95 | 0.05824 | 174.05 | 618.6 | 740.1
0.96 | 0.05993 | 175.47 | 619.7 | 740.3
0.97 | 0.06164 | 176.99 | 620.6 | 740.9
0.98 | 0.06295 | 178.39 | 621.4 | 740.9
0.99 | 0.0644 | 179.85 | 622.7 | 741.1
1 | 0.06611 | 181.36 | 623.4 | 741.1