## I-V Characteristic (mA-mm)
VDS (V) | VGS = -0.300 V | VGS = 0.100 V | VGS = 0.500 V | VGS = 0.900 V
0 | 2.97e-05 | -0.5148 | -0.6642 | -5.141
0.01 | 0.0009466 | 8.016 | 16.155 | 13.232
0.02 | 0.0016088 | 15.758 | 33.219 | 31.563
0.03 | 0.0021112 | 23.023 | 50.044 | 49.789
0.04 | 0.002506 | 29.82 | 66.9 | 68.23
0.05 | 0.0028093 | 35.897 | 83.9 | 86.09
0.06 | 0.0030568 | 41.397 | 100.03 | 104.34
0.07 | 0.0032725 | 46.47 | 116.63 | 122.57
0.08 | 0.0034471 | 50.846 | 132.96 | 139.99
0.09 | 0.003615 | 54.764 | 148.78 | 157.35
0.1 | 0.0037783 | 58.08 | 164.36 | 175.13
0.11 | 0.0039315 | 61.27 | 180.41 | 192.74
0.12 | 0.0040806 | 64.07 | 195.73 | 209.42
0.13 | 0.004231 | 66.52 | 210.48 | 226.41
0.14 | 0.0043842 | 68.66 | 225.18 | 243.31
0.15 | 0.0045268 | 70.57 | 240.07 | 259.38
0.16 | 0.0046724 | 72.37 | 254.19 | 275.96
0.17 | 0.0048253 | 73.89 | 267.68 | 292.09
0.18 | 0.0049615 | 75.3 | 281.27 | 307.71
0.19 | 0.0051405 | 76.72 | 294.65 | 323.21
0.2 | 0.0053012 | 77.92 | 307.13 | 338.57
0.21 | 0.0054763 | 79.17 | 319.71 | 353.86
0.22 | 0.0056406 | 80.29 | 331.9 | 368.35
0.23 | 0.005713 | 81.55 | 343.53 | 382.91
0.24 | 0.005914 | 82.78 | 354.63 | 397.37
0.25 | 0.006115 | 84.1 | 365.68 | 411.32
0.26 | 0.006309 | 85.34 | 376.32 | 424.78
0.27 | 0.006519 | 86.83 | 386.26 | 438.46
0.28 | 0.006733 | 88.18 | 395.9 | 451.47
0.29 | 0.006916 | 89.55 | 405.48 | 464.03
0.3 | 0.007174 | 90.92 | 414.32 | 476.77
0.31 | 0.007401 | 92.04 | 422.87 | 489.1
0.32 | 0.007624 | 93.34 | 431.14 | 500.59
0.33 | 0.007842 | 94.65 | 439.23 | 512.18
0.34 | 0.00809 | 95.79 | 446.59 | 523.46
0.35 | 0.008343 | 97.02 | 453.81 | 534.53
0.36 | 0.008602 | 98.07 | 460.82 | 544.84
0.37 | 0.00884 | 99.31 | 467.45 | 555.01
0.38 | 0.009123 | 100.46 | 473.63 | 565.05
0.39 | 0.009421 | 101.54 | 479.49 | 574.4
0.4 | 0.009657 | 102.68 | 485.18 | 583.6
0.41 | 0.010011 | 103.77 | 490.77 | 592.6
0.42 | 0.010301 | 104.86 | 495.87 | 601
0.43 | 0.010633 | 106.05 | 500.82 | 609.5
0.44 | 0.010968 | 107.05 | 505.66 | 617.6
0.45 | 0.0113 | 108.1 | 510.3 | 624.7
0.46 | 0.011664 | 109.34 | 514.67 | 632.3
0.47 | 0.012051 | 110.46 | 518.81 | 638.9
0.48 | 0.012464 | 111.64 | 522.92 | 645.4
0.49 | 0.012882 | 112.76 | 526.92 | 651.9
0.5 | 0.013354 | 113.78 | 530.74 | 657.8
0.51 | 0.013799 | 115.08 | 534.4 | 663.8
0.52 | 0.014349 | 116.25 | 537.95 | 669.1
0.53 | 0.014911 | 117.39 | 541.56 | 674.3
0.54 | 0.015461 | 118.68 | 544.85 | 679.2
0.55 | 0.016041 | 119.83 | 548.13 | 684
0.56 | 0.016627 | 121.02 | 551.32 | 688.4
0.57 | 0.017248 | 122.28 | 554.45 | 692.6
0.58 | 0.017823 | 123.51 | 557.39 | 696.2
0.59 | 0.018536 | 124.72 | 560.25 | 699.8
0.6 | 0.019269 | 126.01 | 563.06 | 703.2
0.61 | 0.020004 | 127.22 | 565.81 | 706.4
0.62 | 0.020683 | 128.61 | 568.5 | 709.4
0.63 | 0.021504 | 129.91 | 570.7 | 712.2
0.64 | 0.022228 | 131.12 | 573.2 | 714.9
0.65 | 0.023041 | 132.4 | 575.4 | 717.2
0.66 | 0.023838 | 133.73 | 578 | 719.2
0.67 | 0.024735 | 135 | 580 | 721
0.68 | 0.025605 | 136.37 | 581.9 | 722.8
0.69 | 0.026429 | 137.65 | 584.2 | 724.5
0.7 | 0.027423 | 138.93 | 586.2 | 725.9
0.71 | 0.028334 | 140.24 | 587.8 | 727.4
0.72 | 0.029296 | 141.62 | 589.8 | 728.5
0.73 | 0.030166 | 142.82 | 591.4 | 729.5
0.74 | 0.031202 | 144.19 | 593.2 | 730.7
0.75 | 0.032322 | 145.46 | 594.3 | 731.5
0.76 | 0.033333 | 146.79 | 596.2 | 732.3
0.77 | 0.034344 | 148.12 | 597.8 | 733.3
0.78 | 0.035508 | 149.31 | 599.2 | 734.1
0.79 | 0.036579 | 150.71 | 600.7 | 734.7
0.8 | 0.037663 | 152.16 | 601.8 | 735.5
0.81 | 0.038911 | 153.48 | 603.2 | 736.1
0.82 | 0.040138 | 154.93 | 604.4 | 736.3
0.83 | 0.041523 | 156.13 | 605.8 | 736.7
0.84 | 0.042519 | 157.61 | 606.9 | 737.3
0.85 | 0.043806 | 159.07 | 608 | 737.9
0.86 | 0.045062 | 160.39 | 609.5 | 738.3
0.87 | 0.046374 | 161.85 | 610.3 | 738.4
0.88 | 0.047759 | 163.17 | 611.4 | 738.9
0.89 | 0.04905 | 164.69 | 612.7 | 739.3
0.9 | 0.050479 | 166.06 | 613.6 | 739.5
0.91 | 0.051661 | 167.63 | 614.7 | 739.9
0.92 | 0.053316 | 168.84 | 615.8 | 739.9
0.93 | 0.054753 | 170.34 | 616.7 | 740.5
0.94 | 0.056436 | 171.88 | 617.9 | 740.7
0.95 | 0.0573 | 173.33 | 619.1 | 740.7
0.96 | 0.05928 | 174.91 | 619.8 | 741.1
0.97 | 0.06082 | 176.11 | 621 | 741.3
0.98 | 0.06231 | 177.73 | 621.8 | 741.5
0.99 | 0.06387 | 179.16 | 622.8 | 741.8
1 | 0.06536 | 180.62 | 623.8 | 741.9