## I-V Characteristic (mA-mm)
VDS (V) | VGS = -0.300 V | VGS = 0.100 V | VGS = 0.500 V | VGS = 0.900 V
0 | 4.0337e-05 | -0.44344 | -0.7174 | -5.1478
0.01 | 0.0009764 | 8.029 | 16.342 | 13.436
0.02 | 0.0016655 | 15.975 | 33.332 | 31.659
0.03 | 0.0021903 | 23.246 | 50.334 | 50.219
0.04 | 0.0025939 | 30.098 | 67.43 | 68.2
0.05 | 0.002909 | 36.24 | 84 | 87.01
0.06 | 0.0031757 | 41.813 | 100.3 | 104.91
0.07 | 0.0033889 | 46.911 | 117.43 | 122.64
0.08 | 0.0035895 | 51.405 | 133.37 | 140.47
0.09 | 0.0037632 | 55.354 | 149.17 | 158.25
0.1 | 0.0039274 | 58.75 | 165.24 | 175.71
0.11 | 0.0040867 | 61.91 | 180.92 | 192.96
0.12 | 0.0042512 | 64.67 | 196.15 | 210.31
0.13 | 0.0044025 | 67.18 | 211.2 | 227.21
0.14 | 0.0045465 | 69.42 | 226.1 | 243.86
0.15 | 0.0047011 | 71.33 | 240.67 | 260.44
0.16 | 0.0048643 | 73.02 | 254.82 | 276.95
0.17 | 0.0050146 | 74.75 | 268.72 | 292.81
0.18 | 0.0051966 | 76.12 | 282.18 | 308.47
0.19 | 0.0053557 | 77.49 | 295.36 | 324.67
0.2 | 0.0055314 | 78.81 | 308.1 | 339.84
0.21 | 0.005667 | 79.99 | 320.98 | 354.6
0.22 | 0.005861 | 81.19 | 332.75 | 369.55
0.23 | 0.006059 | 82.36 | 344.41 | 384.19
0.24 | 0.006252 | 83.71 | 355.89 | 398.41
0.25 | 0.006435 | 85.01 | 366.7 | 412.22
0.26 | 0.006655 | 86.37 | 377.16 | 426.06
0.27 | 0.006862 | 87.78 | 387.19 | 439.51
0.28 | 0.007092 | 89.13 | 397.06 | 452.5
0.29 | 0.007301 | 90.58 | 406.33 | 465.31
0.3 | 0.007527 | 91.92 | 415.23 | 477.93
0.31 | 0.007748 | 93.2 | 424 | 489.97
0.32 | 0.007979 | 94.32 | 432.21 | 501.72
0.33 | 0.008242 | 95.65 | 440.06 | 513.65
0.34 | 0.008488 | 96.83 | 447.53 | 524.8
0.35 | 0.008756 | 98.08 | 454.81 | 535.44
0.36 | 0.009009 | 99.32 | 461.76 | 546.06
0.37 | 0.009306 | 100.3 | 468.2 | 556.25
0.38 | 0.009568 | 101.58 | 474.45 | 566.36
0.39 | 0.009893 | 102.63 | 480.43 | 575.4
0.4 | 0.010178 | 103.87 | 486.19 | 584.8
0.41 | 0.010497 | 104.97 | 491.55 | 593.8
0.42 | 0.010791 | 106.03 | 496.7 | 602.2
0.43 | 0.011135 | 107.29 | 501.78 | 610.4
0.44 | 0.011495 | 108.32 | 506.57 | 618.5
0.45 | 0.011867 | 109.49 | 511.05 | 626.1
0.46 | 0.012276 | 110.48 | 515.48 | 632.9
0.47 | 0.01264 | 111.68 | 519.74 | 639.7
0.48 | 0.013133 | 112.84 | 523.88 | 646.9
0.49 | 0.013555 | 114.08 | 527.77 | 653
0.5 | 0.014067 | 115.32 | 531.58 | 658.7
0.51 | 0.014515 | 116.33 | 535.27 | 664.5
0.52 | 0.015054 | 117.61 | 538.96 | 669.8
0.53 | 0.015643 | 118.77 | 542.51 | 674.9
0.54 | 0.016156 | 119.96 | 545.75 | 680.2
0.55 | 0.016783 | 121.29 | 549.04 | 684.5
0.56 | 0.017446 | 122.42 | 552.33 | 689.2
0.57 | 0.018088 | 123.71 | 555.42 | 693.6
0.58 | 0.018714 | 124.94 | 558.41 | 697.2
0.59 | 0.019473 | 126.21 | 561.23 | 700.9
0.6 | 0.020172 | 127.46 | 564.14 | 704.3
0.61 | 0.021038 | 128.73 | 566.82 | 707.5
0.62 | 0.021739 | 130.05 | 569.42 | 710.1
0.63 | 0.022603 | 131.36 | 571.8 | 712.8
0.64 | 0.0234 | 132.72 | 574.1 | 715.7
0.65 | 0.024212 | 133.88 | 576.6 | 718.1
0.66 | 0.02509 | 135.21 | 578.9 | 720.1
0.67 | 0.025988 | 136.57 | 581.2 | 721.8
0.68 | 0.027007 | 137.83 | 583.2 | 723.6
0.69 | 0.027874 | 139.27 | 585 | 725.3
0.7 | 0.028759 | 140.43 | 587 | 726.7
0.71 | 0.029781 | 141.9 | 588.7 | 728.1
0.72 | 0.03086 | 143.06 | 590.8 | 729.2
0.73 | 0.031838 | 144.52 | 592.5 | 730.6
0.74 | 0.032915 | 145.74 | 594.2 | 731.5
0.75 | 0.034134 | 147.14 | 595.6 | 732.5
0.76 | 0.035038 | 148.45 | 597.2 | 733.3
0.77 | 0.036107 | 149.82 | 598.8 | 734.5
0.78 | 0.037345 | 151.14 | 600.3 | 734.9
0.79 | 0.038624 | 152.38 | 601.6 | 735.5
0.8 | 0.0398 | 153.83 | 603.1 | 736.3
0.81 | 0.040958 | 155.26 | 604.2 | 736.9
0.82 | 0.042301 | 156.56 | 605.6 | 737.5
0.83 | 0.043498 | 158.05 | 606.9 | 737.9
0.84 | 0.044847 | 159.3 | 607.8 | 738.3
0.85 | 0.046132 | 160.87 | 609.2 | 738.7
0.86 | 0.047622 | 162.23 | 610.3 | 739.3
0.87 | 0.048763 | 163.63 | 611.5 | 739.7
0.88 | 0.050329 | 165.07 | 612.7 | 739.9
0.89 | 0.051738 | 166.5 | 613.5 | 740.5
0.9 | 0.053204 | 167.95 | 614.7 | 740.6
0.91 | 0.054612 | 169.42 | 615.8 | 740.7
0.92 | 0.056159 | 170.88 | 616.6 | 740.9
0.93 | 0.05768 | 172.25 | 618.2 | 741.2
0.94 | 0.05922 | 173.76 | 619.1 | 741.5
0.95 | 0.0608 | 175.29 | 619.9 | 741.8
0.96 | 0.06277 | 176.79 | 621 | 742.3
0.97 | 0.06429 | 178.28 | 622.1 | 742.5
0.98 | 0.06576 | 179.61 | 623 | 742.6
0.99 | 0.0672 | 181.16 | 624.2 | 742.7
1 | 0.0693 | 182.62 | 624.9 | 743.1