## I-V Characteristic (mA-mm)
VDS (V) | VGS = -0.300 V | VGS = 0.100 V | VGS = 0.500 V | VGS = 0.900 V
0 | 2.7639e-05 | -0.43552 | -0.8504 | -5.135
0.01 | 0.0010184 | 8.126 | 16.399 | 13.273
0.02 | 0.0017512 | 16.031 | 33.363 | 31.735
0.03 | 0.0023099 | 23.44 | 50.164 | 50.351
0.04 | 0.0027425 | 30.242 | 67.14 | 68.84
0.05 | 0.0030769 | 36.456 | 83.94 | 86.8
0.06 | 0.0033508 | 42.15 | 101.08 | 104.66
0.07 | 0.0035929 | 47.232 | 117.21 | 122.88
0.08 | 0.0037973 | 51.684 | 133.29 | 140.71
0.09 | 0.0039914 | 55.755 | 149.7 | 158.09
0.1 | 0.0041653 | 59.13 | 165.19 | 175.84
0.11 | 0.0043433 | 62.4 | 180.98 | 193.45
0.12 | 0.0045086 | 65.24 | 196.43 | 210.38
0.13 | 0.0046688 | 67.7 | 211.58 | 227.09
0.14 | 0.0048324 | 69.89 | 226.07 | 244.03
0.15 | 0.0049981 | 71.98 | 240.73 | 260.99
0.16 | 0.0051628 | 73.75 | 255.23 | 276.72
0.17 | 0.0053475 | 75.25 | 268.78 | 292.9
0.18 | 0.0055296 | 76.81 | 282.14 | 308.9
0.19 | 0.005654 | 78.24 | 295.8 | 324.18
0.2 | 0.005858 | 79.44 | 308.74 | 339.69
0.21 | 0.006043 | 80.82 | 320.76 | 354.91
0.22 | 0.006262 | 81.9 | 332.9 | 369.56
0.23 | 0.00647 | 83.19 | 344.93 | 383.98
0.24 | 0.006656 | 84.46 | 355.89 | 398.51
0.25 | 0.006881 | 85.85 | 366.93 | 412.5
0.26 | 0.007113 | 87.23 | 377.59 | 425.86
0.27 | 0.007344 | 88.57 | 387.63 | 439.3
0.28 | 0.007539 | 90.08 | 397.18 | 452.63
0.29 | 0.007812 | 91.44 | 406.66 | 465.51
0.3 | 0.008046 | 92.76 | 415.72 | 477.57
0.31 | 0.008327 | 94.01 | 424.11 | 489.86
0.32 | 0.008573 | 95.35 | 432.3 | 501.83
0.33 | 0.008818 | 96.61 | 440.47 | 513.04
0.34 | 0.009089 | 97.8 | 448.02 | 524.35
0.35 | 0.009343 | 99.03 | 455.04 | 535.27
0.36 | 0.009663 | 100.08 | 461.92 | 545.9
0.37 | 0.009966 | 101.34 | 468.5 | 556.04
0.38 | 0.010266 | 102.53 | 474.9 | 565.72
0.39 | 0.010537 | 103.64 | 480.78 | 575.2
0.4 | 0.010855 | 104.86 | 486.41 | 584.2
0.41 | 0.011213 | 105.93 | 491.88 | 593.6
0.42 | 0.011572 | 107.15 | 497.2 | 601.5
0.43 | 0.011927 | 108.26 | 502.16 | 609.9
0.44 | 0.012336 | 109.45 | 506.82 | 617.5
0.45 | 0.012718 | 110.52 | 511.39 | 625.2
0.46 | 0.013114 | 111.74 | 515.88 | 632.5
0.47 | 0.013595 | 112.8 | 520.16 | 639.3
0.48 | 0.014033 | 114.07 | 524.19 | 645.7
0.49 | 0.014528 | 115.2 | 528.13 | 652.1
0.5 | 0.015054 | 116.27 | 532.04 | 658.4
0.51 | 0.015652 | 117.57 | 535.8 | 663.8
0.52 | 0.016207 | 118.8 | 539.33 | 669.3
0.53 | 0.016792 | 119.99 | 542.79 | 674.4
0.54 | 0.017466 | 121.32 | 546.26 | 679.2
0.55 | 0.018148 | 122.35 | 549.58 | 684
0.56 | 0.018827 | 123.75 | 552.73 | 688.2
0.57 | 0.019427 | 125 | 555.85 | 692.4
0.58 | 0.020306 | 126.21 | 558.77 | 696.4
0.59 | 0.021058 | 127.49 | 561.71 | 700
0.6 | 0.021881 | 128.77 | 564.54 | 703.3
0.61 | 0.022623 | 130.13 | 567.26 | 706.4
0.62 | 0.023572 | 131.44 | 569.94 | 709.4
0.63 | 0.02446 | 132.74 | 572.3 | 712.1
0.64 | 0.025303 | 133.92 | 574.6 | 714.9
0.65 | 0.026251 | 135.28 | 577 | 716.8
0.66 | 0.027245 | 136.63 | 579.4 | 718.9
0.67 | 0.028295 | 137.97 | 581.4 | 721.3
0.68 | 0.029131 | 139.47 | 583.7 | 722.8
0.69 | 0.030267 | 140.52 | 585.6 | 724.3
0.7 | 0.031295 | 141.94 | 587.6 | 725.8
0.71 | 0.032436 | 143.24 | 589.4 | 727.1
0.72 | 0.033456 | 144.71 | 591.1 | 728.5
0.73 | 0.03468 | 146.01 | 593 | 729.9
0.74 | 0.035879 | 147.27 | 594.3 | 730.9
0.75 | 0.036904 | 148.58 | 596.2 | 731.5
0.76 | 0.038211 | 150.03 | 597.8 | 732.3
0.77 | 0.039525 | 151.36 | 599.4 | 733.3
0.78 | 0.040723 | 152.63 | 600.8 | 734.3
0.79 | 0.041893 | 154.01 | 602.2 | 734.7
0.8 | 0.04329 | 155.41 | 603.4 | 735.3
0.81 | 0.044631 | 156.77 | 604.7 | 735.9
0.82 | 0.046025 | 158.3 | 606.2 | 736.3
0.83 | 0.04742 | 159.47 | 607.4 | 737.1
0.84 | 0.048906 | 160.97 | 608.7 | 737.5
0.85 | 0.050371 | 162.39 | 609.9 | 738.1
0.86 | 0.05173 | 163.81 | 610.9 | 738.3
0.87 | 0.053262 | 165.38 | 611.9 | 738.7
0.88 | 0.054888 | 166.67 | 613.2 | 739.3
0.89 | 0.056552 | 168.16 | 614.2 | 739.5
0.9 | 0.05794 | 169.66 | 615.4 | 739.7
0.91 | 0.05977 | 171.13 | 616.5 | 740.2
0.92 | 0.06124 | 172.64 | 617.4 | 740.2
0.93 | 0.0628 | 174.01 | 618.4 | 740.7
0.94 | 0.06467 | 175.61 | 619.5 | 740.7
0.95 | 0.06663 | 177 | 620.6 | 741.1
0.96 | 0.06818 | 178.49 | 621.8 | 741.3
0.97 | 0.07015 | 179.87 | 622.6 | 741.5
0.98 | 0.07159 | 181.42 | 623.5 | 741.9
0.99 | 0.07355 | 183.04 | 624.4 | 741.9
1 | 0.07553 | 184.47 | 625.5 | 742