## I-V Characteristic (mA-mm)
VDS (V) | VGS = -0.300 V | VGS = 0.100 V | VGS = 0.500 V | VGS = 0.900 V
0 | 2.6604e-05 | -0.43597 | -0.9435 | -5.288
0.01 | 0.0010271 | 8.044 | 16.556 | 13.623
0.02 | 0.0017436 | 16.061 | 33.334 | 31.777
0.03 | 0.0022889 | 23.331 | 50.184 | 50.056
0.04 | 0.0027204 | 30.191 | 67.23 | 68.62
0.05 | 0.0030534 | 36.388 | 83.78 | 86.61
0.06 | 0.0033239 | 41.975 | 100.42 | 104.54
0.07 | 0.0035575 | 47.096 | 116.93 | 122.38
0.08 | 0.0037559 | 51.606 | 133.22 | 140.64
0.09 | 0.0039476 | 55.613 | 149.08 | 157.93
0.1 | 0.0041157 | 59.03 | 164.98 | 175.25
0.11 | 0.0042803 | 62.23 | 180.72 | 192.96
0.12 | 0.0044491 | 64.98 | 195.81 | 209.97
0.13 | 0.0046064 | 67.51 | 211.22 | 226.84
0.14 | 0.004778 | 69.7 | 225.79 | 243.5
0.15 | 0.0049382 | 71.72 | 240.23 | 260.22
0.16 | 0.0051014 | 73.47 | 254.37 | 276.31
0.17 | 0.0052726 | 75.02 | 268.56 | 292.52
0.18 | 0.0054231 | 76.6 | 281.82 | 308.34
0.19 | 0.0056199 | 77.92 | 295.09 | 323.99
0.2 | 0.005684 | 79.21 | 308.05 | 339.16
0.21 | 0.005897 | 80.41 | 320.44 | 354.25
0.22 | 0.006092 | 81.64 | 332.58 | 369.31
0.23 | 0.006328 | 82.82 | 344.18 | 383.68
0.24 | 0.006546 | 84.07 | 355.6 | 397.77
0.25 | 0.006773 | 85.37 | 366.42 | 411.99
0.26 | 0.00698 | 86.85 | 376.77 | 425.42
0.27 | 0.007205 | 88.23 | 387.21 | 438.96
0.28 | 0.007421 | 89.53 | 396.84 | 452.06
0.29 | 0.00765 | 90.98 | 406.06 | 464.77
0.3 | 0.0079 | 92.32 | 415.01 | 477.09
0.31 | 0.008138 | 93.59 | 423.82 | 489.5
0.32 | 0.008392 | 94.96 | 431.98 | 501.34
0.33 | 0.008606 | 96.03 | 439.86 | 512.89
0.34 | 0.008889 | 97.31 | 447.51 | 523.99
0.35 | 0.009162 | 98.51 | 454.68 | 534.81
0.36 | 0.009476 | 99.68 | 461.6 | 545.75
0.37 | 0.009737 | 100.86 | 468.1 | 555.83
0.38 | 0.010038 | 101.9 | 474.33 | 565.56
0.39 | 0.010337 | 103.14 | 480.4 | 575
0.4 | 0.010618 | 104.24 | 486.15 | 584.2
0.41 | 0.01094 | 105.39 | 491.5 | 593.3
0.42 | 0.011301 | 106.41 | 496.65 | 601.5
0.43 | 0.011635 | 107.59 | 501.73 | 610.1
0.44 | 0.011957 | 108.85 | 506.56 | 617.9
0.45 | 0.012388 | 109.93 | 511.07 | 625.5
0.46 | 0.012813 | 111.16 | 515.44 | 632.5
0.47 | 0.013251 | 112.12 | 519.76 | 639.3
0.48 | 0.013679 | 113.3 | 523.9 | 646.1
0.49 | 0.014136 | 114.53 | 527.82 | 652.5
0.5 | 0.01464 | 115.63 | 531.6 | 658.4
0.51 | 0.015141 | 116.93 | 535.43 | 664.2
0.52 | 0.015737 | 118.06 | 539.06 | 669.7
0.53 | 0.016275 | 119.24 | 542.5 | 674.8
0.54 | 0.016879 | 120.46 | 545.93 | 679.8
0.55 | 0.017518 | 121.74 | 549.17 | 684.3
0.56 | 0.018239 | 122.88 | 552.49 | 688.8
0.57 | 0.018881 | 124.27 | 555.52 | 693.2
0.58 | 0.01965 | 125.43 | 558.52 | 697
0.59 | 0.020312 | 126.69 | 561.43 | 700.4
0.6 | 0.021127 | 128.01 | 564.33 | 703.8
0.61 | 0.021944 | 129.15 | 567.06 | 707.3
0.62 | 0.022673 | 130.49 | 569.67 | 709.8
0.63 | 0.023573 | 131.84 | 572 | 712.8
0.64 | 0.024499 | 133.17 | 574.6 | 715.2
0.65 | 0.025362 | 134.56 | 576.8 | 717.6
0.66 | 0.026175 | 135.77 | 579 | 719.7
0.67 | 0.027162 | 137.21 | 581.6 | 721.8
0.68 | 0.028069 | 138.47 | 583.4 | 723.6
0.69 | 0.02907 | 139.84 | 585.4 | 725.1
0.7 | 0.030057 | 141.02 | 587.6 | 726.7
0.71 | 0.031105 | 142.44 | 589 | 728.1
0.72 | 0.032212 | 143.76 | 591 | 729.2
0.73 | 0.033145 | 145.1 | 592.8 | 730.6
0.74 | 0.034384 | 146.43 | 594.3 | 731.5
0.75 | 0.035383 | 147.67 | 596.2 | 732.5
0.76 | 0.036682 | 149.09 | 597.8 | 733.5
0.77 | 0.037835 | 150.52 | 599.2 | 734.2
0.78 | 0.038973 | 151.82 | 600.6 | 735.1
0.79 | 0.04028 | 153.32 | 602 | 735.5
0.8 | 0.041416 | 154.45 | 603.5 | 736.2
0.81 | 0.042808 | 155.93 | 604.7 | 736.7
0.82 | 0.044174 | 157.31 | 606 | 737.5
0.83 | 0.045517 | 158.72 | 607.3 | 737.9
0.84 | 0.046698 | 160.06 | 608.4 | 738.3
0.85 | 0.048218 | 161.46 | 609.5 | 738.9
0.86 | 0.049677 | 162.89 | 610.7 | 739.3
0.87 | 0.051064 | 164.43 | 612 | 739.7
0.88 | 0.052505 | 165.87 | 613.1 | 739.9
0.89 | 0.053994 | 167.18 | 614.2 | 740.5
0.9 | 0.055557 | 168.68 | 615.4 | 740.9
0.91 | 0.056883 | 170.18 | 616.2 | 740.9
0.92 | 0.05858 | 171.64 | 617.3 | 741.1
0.93 | 0.06024 | 173.2 | 618.4 | 741.5
0.94 | 0.06205 | 174.47 | 619.4 | 741.6
0.95 | 0.06358 | 175.99 | 620.4 | 742.1
0.96 | 0.06528 | 177.59 | 621.6 | 742.5
0.97 | 0.06722 | 179.06 | 622.6 | 742.7
0.98 | 0.06894 | 180.57 | 623.5 | 742.7
0.99 | 0.06998 | 182.02 | 624.5 | 743.1
1 | 0.07233 | 183.51 | 625.5 | 743.2