## I-V Characteristic (mA-mm)
VDS (V) | VGS = -0.300 V | VGS = 0.100 V | VGS = 0.500 V | VGS = 0.900 V
0 | 3.1011e-05 | -0.43732 | -0.8487 | -5.263
0.01 | 0.0010257 | 8.089 | 16.283 | 13.299
0.02 | 0.0017585 | 16.017 | 33.39 | 31.62
0.03 | 0.0023133 | 23.391 | 50.161 | 50.158
0.04 | 0.0027481 | 30.198 | 67.42 | 68.3
0.05 | 0.0030862 | 36.463 | 84.02 | 86.65
0.06 | 0.0033683 | 42.124 | 100.56 | 104.9
0.07 | 0.0035998 | 47.175 | 117.15 | 122.62
0.08 | 0.003818 | 51.651 | 133.36 | 140.26
0.09 | 0.0039986 | 55.765 | 149.18 | 158.23
0.1 | 0.0041648 | 59.08 | 164.86 | 175.64
0.11 | 0.0043507 | 62.32 | 181.2 | 192.87
0.12 | 0.0045131 | 65.2 | 196.07 | 210.27
0.13 | 0.0046805 | 67.66 | 211.04 | 227.21
0.14 | 0.0048395 | 69.89 | 226.14 | 243.49
0.15 | 0.0050045 | 71.89 | 240.72 | 260.48
0.16 | 0.0051817 | 73.65 | 254.62 | 276.83
0.17 | 0.0053435 | 75.18 | 268.64 | 292.67
0.18 | 0.0055243 | 76.7 | 282.23 | 308.26
0.19 | 0.005665 | 78.12 | 295.23 | 324.11
0.2 | 0.005852 | 79.37 | 308.18 | 339.78
0.21 | 0.006047 | 80.63 | 320.77 | 354.29
0.22 | 0.006267 | 81.78 | 332.77 | 369.18
0.23 | 0.006475 | 83.07 | 344.4 | 384.07
0.24 | 0.006678 | 84.35 | 355.75 | 398.08
0.25 | 0.006869 | 85.69 | 366.92 | 411.94
0.26 | 0.007116 | 87.07 | 377.1 | 425.93
0.27 | 0.007319 | 88.45 | 387.19 | 439.27
0.28 | 0.007564 | 89.86 | 397.22 | 452.12
0.29 | 0.007779 | 91.18 | 406.42 | 465.11
0.3 | 0.008034 | 92.56 | 415.24 | 477.67
0.31 | 0.008286 | 93.78 | 424.11 | 489.66
0.32 | 0.008524 | 95.08 | 432.3 | 501.36
0.33 | 0.008773 | 96.41 | 440.16 | 513.06
0.34 | 0.009047 | 97.61 | 447.61 | 524.56
0.35 | 0.009334 | 98.79 | 454.83 | 535.09
0.36 | 0.009604 | 99.9 | 461.92 | 545.6
0.37 | 0.009893 | 101.1 | 468.4 | 555.96
0.38 | 0.010207 | 102.26 | 474.57 | 565.92
0.39 | 0.010535 | 103.35 | 480.52 | 575.2
0.4 | 0.010836 | 104.56 | 486.45 | 584.8
0.41 | 0.011166 | 105.65 | 491.74 | 593.3
0.42 | 0.011494 | 106.73 | 496.93 | 601.9
0.43 | 0.011825 | 107.97 | 501.96 | 609.9
0.44 | 0.012237 | 109.07 | 506.82 | 618.2
0.45 | 0.012633 | 110.22 | 511.36 | 625.5
0.46 | 0.013017 | 111.36 | 515.68 | 632.7
0.47 | 0.013435 | 112.48 | 519.99 | 639.3
0.48 | 0.013922 | 113.69 | 524.23 | 646.1
0.49 | 0.014433 | 114.88 | 528.13 | 652.5
0.5 | 0.014951 | 115.93 | 531.94 | 658.4
0.51 | 0.015446 | 117.17 | 535.64 | 664.2
0.52 | 0.016049 | 118.36 | 539.39 | 669.7
0.53 | 0.016665 | 119.64 | 542.82 | 674.8
0.54 | 0.017233 | 120.82 | 546.21 | 679.6
0.55 | 0.017979 | 122 | 549.45 | 684.3
0.56 | 0.018627 | 123.34 | 552.8 | 688.8
0.57 | 0.019371 | 124.57 | 555.89 | 692.8
0.58 | 0.020048 | 125.89 | 558.78 | 696.5
0.59 | 0.02077 | 126.97 | 561.72 | 700.3
0.6 | 0.021624 | 128.34 | 564.63 | 703.6
0.61 | 0.022443 | 129.66 | 567.37 | 706.9
0.62 | 0.023294 | 130.94 | 569.97 | 709.7
0.63 | 0.024125 | 132.28 | 572.3 | 712.5
0.64 | 0.025012 | 133.44 | 574.8 | 715.1
0.65 | 0.025914 | 134.85 | 577 | 717.2
0.66 | 0.026888 | 136.15 | 579.6 | 719.4
0.67 | 0.027846 | 137.55 | 581.6 | 721.6
0.68 | 0.028969 | 138.87 | 583.7 | 723.3
0.69 | 0.029854 | 139.99 | 585.6 | 724.9
0.7 | 0.030923 | 141.44 | 587.8 | 726.3
0.71 | 0.031825 | 142.72 | 589.4 | 727.5
0.72 | 0.032911 | 144.1 | 591.4 | 729.1
0.73 | 0.034071 | 145.5 | 593 | 729.9
0.74 | 0.035249 | 146.69 | 594.3 | 731.1
0.75 | 0.036351 | 148.08 | 596.2 | 732.2
0.76 | 0.037587 | 149.45 | 598 | 732.9
0.77 | 0.038755 | 150.81 | 599.4 | 733.8
0.78 | 0.040074 | 152.04 | 601 | 734.9
0.79 | 0.041511 | 153.44 | 602.2 | 735.3
0.8 | 0.042576 | 154.85 | 603.7 | 735.6
0.81 | 0.043979 | 156.19 | 604.7 | 736.5
0.82 | 0.045287 | 157.73 | 606.2 | 737
0.83 | 0.046486 | 158.91 | 607.4 | 737.5
0.84 | 0.048062 | 160.45 | 608.6 | 737.9
0.85 | 0.049593 | 161.82 | 609.9 | 738.3
0.86 | 0.050937 | 163.25 | 611 | 738.7
0.87 | 0.05233 | 164.75 | 612.2 | 739.3
0.88 | 0.054015 | 166.1 | 613.1 | 739.7
0.89 | 0.055436 | 167.53 | 614.2 | 739.9
0.9 | 0.05687 | 169.06 | 615.4 | 739.9
0.91 | 0.0585 | 170.52 | 616.6 | 740.5
0.92 | 0.06028 | 171.92 | 617.4 | 740.9
0.93 | 0.0616 | 173.4 | 618.6 | 741.1
0.94 | 0.06351 | 174.93 | 619.5 | 741.1
0.95 | 0.06504 | 176.37 | 620.6 | 741.5
0.96 | 0.06684 | 177.86 | 621.8 | 741.7
0.97 | 0.06874 | 179.16 | 622.7 | 741.8
0.98 | 0.07031 | 180.76 | 623.6 | 742
0.99 | 0.07236 | 182.34 | 624.7 | 742.3
1 | 0.07385 | 183.82 | 625.7 | 742.7