## I-V Characteristic (mA-mm)
VDS (V) | VGS = -0.300 V | VGS = 0.100 V | VGS = 0.500 V | VGS = 0.900 V
0 | 4.2095e-05 | -0.51 | -0.6844 | -5.119
0.01 | 0.0009634 | 8.06 | 16.286 | 13.341
0.02 | 0.0016447 | 16.007 | 33.234 | 31.771
0.03 | 0.0021587 | 23.401 | 50.12 | 49.855
0.04 | 0.0025584 | 30.214 | 67.25 | 68.47
0.05 | 0.0028725 | 36.452 | 83.86 | 86.25
0.06 | 0.0031283 | 42.068 | 100.28 | 104.79
0.07 | 0.0033468 | 47.164 | 117.11 | 122.68
0.08 | 0.0035432 | 51.634 | 133.22 | 140.11
0.09 | 0.0037142 | 55.697 | 148.97 | 157.87
0.1 | 0.003883 | 59.05 | 164.85 | 175.38
0.11 | 0.0040467 | 62.27 | 181 | 192.81
0.12 | 0.0041824 | 65.06 | 195.95 | 209.83
0.13 | 0.0043595 | 67.57 | 210.92 | 226.94
0.14 | 0.0045118 | 69.77 | 225.86 | 243.45
0.15 | 0.0046762 | 71.66 | 240.35 | 260.14
0.16 | 0.0048225 | 73.58 | 254.53 | 276.45
0.17 | 0.0049942 | 75.02 | 268.33 | 292.59
0.18 | 0.0051653 | 76.48 | 281.93 | 308.06
0.19 | 0.0053162 | 77.82 | 295.07 | 323.86
0.2 | 0.0054938 | 79.1 | 307.85 | 339.63
0.21 | 0.0056842 | 80.31 | 320.58 | 354.33
0.22 | 0.005776 | 81.53 | 332.54 | 368.92
0.23 | 0.005966 | 82.74 | 344.2 | 383.79
0.24 | 0.006187 | 84.01 | 355.54 | 397.96
0.25 | 0.00641 | 85.25 | 366.71 | 411.97
0.26 | 0.006644 | 86.53 | 376.94 | 425.48
0.27 | 0.006847 | 88.05 | 387.15 | 439.14
0.28 | 0.007075 | 89.42 | 397.01 | 452.09
0.29 | 0.0073 | 90.73 | 406.28 | 464.79
0.3 | 0.007526 | 92.2 | 415.24 | 477.39
0.31 | 0.007796 | 93.36 | 423.99 | 489.74
0.32 | 0.008034 | 94.61 | 432.2 | 501.35
0.33 | 0.008304 | 95.91 | 440.09 | 512.98
0.34 | 0.008546 | 97.07 | 447.61 | 524.51
0.35 | 0.008843 | 98.33 | 454.9 | 535.24
0.36 | 0.009121 | 99.43 | 461.88 | 545.68
0.37 | 0.009403 | 100.66 | 468.42 | 555.91
0.38 | 0.009697 | 101.88 | 474.62 | 565.74
0.39 | 0.009998 | 102.98 | 480.64 | 575
0.4 | 0.010313 | 103.96 | 486.47 | 584.4
0.41 | 0.010605 | 105.19 | 491.9 | 593.6
0.42 | 0.010961 | 106.31 | 497.03 | 602.2
0.43 | 0.011311 | 107.43 | 502.04 | 610.3
0.44 | 0.011702 | 108.59 | 506.92 | 618.2
0.45 | 0.012058 | 109.64 | 511.49 | 625.7
0.46 | 0.012502 | 110.89 | 515.89 | 633.1
0.47 | 0.012897 | 111.94 | 520.18 | 639.7
0.48 | 0.013362 | 113.23 | 524.38 | 646.7
0.49 | 0.013829 | 114.4 | 528.3 | 653.1
0.5 | 0.014352 | 115.52 | 532.14 | 658.9
0.51 | 0.014905 | 116.68 | 535.88 | 664.5
0.52 | 0.015397 | 117.91 | 539.52 | 670.2
0.53 | 0.016036 | 119.19 | 543.16 | 675.2
0.54 | 0.016628 | 120.36 | 546.47 | 680.2
0.55 | 0.017272 | 121.61 | 549.75 | 684.5
0.56 | 0.017891 | 122.86 | 553.01 | 689.2
0.57 | 0.018596 | 124.07 | 556.18 | 693.6
0.58 | 0.019302 | 125.42 | 559.2 | 697.4
0.59 | 0.020032 | 126.55 | 562.03 | 700.8
0.6 | 0.020773 | 127.93 | 564.86 | 704.4
0.61 | 0.021558 | 129.21 | 567.68 | 707.6
0.62 | 0.022403 | 130.53 | 570.1 | 710.5
0.63 | 0.023109 | 131.92 | 572.5 | 713.4
0.64 | 0.024116 | 133.02 | 575 | 715.8
0.65 | 0.025004 | 134.46 | 577.6 | 718
0.66 | 0.025964 | 135.73 | 579.7 | 720.3
0.67 | 0.026797 | 137.05 | 581.8 | 722.1
0.68 | 0.027812 | 138.5 | 584.4 | 724
0.69 | 0.028763 | 139.64 | 586.4 | 725.5
0.7 | 0.02971 | 141.06 | 588 | 727.1
0.71 | 0.030774 | 142.34 | 589.8 | 728.3
0.72 | 0.031856 | 143.74 | 591.8 | 729.9
0.73 | 0.032994 | 144.95 | 593.6 | 730.9
0.74 | 0.033942 | 146.37 | 595 | 731.9
0.75 | 0.035193 | 147.71 | 596.8 | 732.7
0.76 | 0.036234 | 149.01 | 598.6 | 734.1
0.77 | 0.037534 | 150.45 | 600 | 734.9
0.78 | 0.038684 | 151.6 | 601.4 | 735.1
0.79 | 0.039923 | 153.08 | 602.6 | 736.1
0.8 | 0.041214 | 154.48 | 603.9 | 736.7
0.81 | 0.042435 | 155.82 | 605.4 | 737.1
0.82 | 0.043851 | 157.31 | 606.7 | 737.7
0.83 | 0.045202 | 158.57 | 607.9 | 738.3
0.84 | 0.046584 | 160.07 | 609 | 738.6
0.85 | 0.047739 | 161.51 | 610.2 | 739.3
0.86 | 0.049227 | 162.83 | 611.5 | 739.5
0.87 | 0.050925 | 164.27 | 612.6 | 739.9
0.88 | 0.052115 | 165.73 | 613.8 | 740.5
0.89 | 0.053729 | 167.25 | 615 | 740.7
0.9 | 0.055383 | 168.68 | 615.8 | 740.9
0.91 | 0.056866 | 170.16 | 617 | 741.1
0.92 | 0.05838 | 171.48 | 618.2 | 741.5
0.93 | 0.05992 | 173.08 | 619 | 741.7
0.94 | 0.06159 | 174.55 | 619.8 | 741.9
0.95 | 0.06335 | 176.1 | 621.3 | 742.1
0.96 | 0.06483 | 177.69 | 622.3 | 742.5
0.97 | 0.06661 | 178.96 | 623.1 | 742.7
0.98 | 0.0683 | 180.51 | 624.2 | 742.9
0.99 | 0.07037 | 181.99 | 625.2 | 743.1
1 | 0.07214 | 183.5 | 626.1 | 743.1