## I-V Characteristic (mA-mm)
VDS (V) | VGS = -0.300 V | VGS = 0.100 V | VGS = 0.500 V | VGS = 0.900 V
0 | 4.3368e-05 | -0.44304 | -0.9594 | -5.381
0.01 | 0.0009726 | 8.08 | 16.491 | 13.456
0.02 | 0.0016566 | 16.155 | 33.357 | 31.576
0.03 | 0.0021777 | 23.56 | 50.232 | 49.872
0.04 | 0.0025795 | 30.394 | 67.37 | 68.55
0.05 | 0.0028986 | 36.596 | 83.94 | 86.39
0.06 | 0.0031595 | 42.256 | 100.34 | 104.4
0.07 | 0.0033714 | 47.444 | 116.95 | 122.64
0.08 | 0.0035703 | 51.909 | 133.48 | 140.43
0.09 | 0.003754 | 55.952 | 149.06 | 157.77
0.1 | 0.0039222 | 59.41 | 164.87 | 175.35
0.11 | 0.0040718 | 62.59 | 180.83 | 192.88
0.12 | 0.0042277 | 65.42 | 195.79 | 209.87
0.13 | 0.004384 | 67.94 | 211.02 | 226.7
0.14 | 0.0045304 | 70.09 | 225.86 | 243.64
0.15 | 0.0047022 | 72.06 | 240.46 | 260.16
0.16 | 0.0048627 | 73.88 | 254.37 | 276.19
0.17 | 0.005022 | 75.48 | 268.56 | 292.71
0.18 | 0.0051846 | 76.8 | 282 | 308.25
0.19 | 0.0053687 | 78.13 | 295.08 | 323.67
0.2 | 0.0055486 | 79.47 | 307.81 | 339.04
0.21 | 0.005683 | 80.66 | 320.56 | 354.13
0.22 | 0.005855 | 81.8 | 332.61 | 368.97
0.23 | 0.006057 | 82.98 | 344.16 | 383.41
0.24 | 0.006266 | 84.33 | 355.56 | 397.79
0.25 | 0.006462 | 85.61 | 366.55 | 411.81
0.26 | 0.006677 | 87 | 376.72 | 425.19
0.27 | 0.006892 | 88.44 | 386.99 | 438.67
0.28 | 0.007139 | 89.65 | 396.84 | 451.92
0.29 | 0.007335 | 91.02 | 406.06 | 464.38
0.3 | 0.007581 | 92.41 | 414.92 | 476.78
0.31 | 0.007807 | 93.65 | 423.73 | 489.43
0.32 | 0.008077 | 94.96 | 431.97 | 500.98
0.33 | 0.008316 | 96.09 | 439.81 | 512.45
0.34 | 0.008581 | 97.34 | 447.29 | 523.61
0.35 | 0.008831 | 98.55 | 454.56 | 534.54
0.36 | 0.009075 | 99.74 | 461.55 | 545.31
0.37 | 0.009396 | 100.8 | 467.99 | 555.25
0.38 | 0.009691 | 101.99 | 474.18 | 565.05
0.39 | 0.009998 | 103.14 | 480.15 | 574.8
0.4 | 0.010276 | 104.33 | 485.99 | 584
0.41 | 0.010619 | 105.33 | 491.35 | 592.6
0.42 | 0.010963 | 106.39 | 496.48 | 600.8
0.43 | 0.011312 | 107.69 | 501.43 | 609.4
0.44 | 0.011653 | 108.77 | 506.37 | 617.4
0.45 | 0.012054 | 109.9 | 510.94 | 624.5
0.46 | 0.012451 | 111.06 | 515.23 | 631.7
0.47 | 0.012818 | 112.08 | 519.51 | 638.8
0.48 | 0.01331 | 113.37 | 523.69 | 645.3
0.49 | 0.013756 | 114.46 | 527.67 | 651.8
0.5 | 0.014302 | 115.71 | 531.41 | 657.8
0.51 | 0.014755 | 116.85 | 535.17 | 663.3
0.52 | 0.015323 | 118.01 | 538.79 | 669
0.53 | 0.015863 | 119.18 | 542.31 | 673.9
0.54 | 0.016494 | 120.46 | 545.69 | 678.8
0.55 | 0.0171 | 121.74 | 548.85 | 683.6
0.56 | 0.017797 | 122.76 | 552.1 | 687.8
0.57 | 0.018461 | 124.14 | 555.25 | 692.3
0.58 | 0.019094 | 125.39 | 558.28 | 696
0.59 | 0.0199 | 126.63 | 561.21 | 699.2
0.6 | 0.020656 | 128.06 | 563.9 | 703
0.61 | 0.021469 | 129.06 | 566.71 | 706
0.62 | 0.022129 | 130.58 | 569.34 | 709.3
0.63 | 0.023053 | 131.8 | 571.5 | 711.7
0.64 | 0.023926 | 133.12 | 574.1 | 714.2
0.65 | 0.024762 | 134.47 | 576.6 | 716.6
0.66 | 0.025661 | 135.73 | 578.6 | 718.8
0.67 | 0.026588 | 137.05 | 581 | 720.8
0.68 | 0.027545 | 138.44 | 583 | 722.5
0.69 | 0.028421 | 139.74 | 585 | 724
0.7 | 0.029581 | 140.95 | 586.9 | 725.5
0.71 | 0.030627 | 142.23 | 588.8 | 726.9
0.72 | 0.031716 | 143.64 | 590.8 | 728.1
0.73 | 0.032645 | 144.9 | 592.6 | 729.2
0.74 | 0.033768 | 146.33 | 594.2 | 730.3
0.75 | 0.034819 | 147.49 | 595.8 | 731.1
0.76 | 0.035964 | 148.94 | 597.2 | 732.2
0.77 | 0.037225 | 150.27 | 598.6 | 733.1
0.78 | 0.038445 | 151.56 | 600.3 | 733.8
0.79 | 0.039798 | 153.05 | 601.4 | 734.5
0.8 | 0.040842 | 154.28 | 603.1 | 734.9
0.81 | 0.042165 | 155.74 | 604.2 | 735.5
0.82 | 0.043414 | 157.11 | 605.5 | 736.3
0.83 | 0.044754 | 158.48 | 606.7 | 736.7
0.84 | 0.046114 | 159.87 | 607.8 | 737.3
0.85 | 0.047689 | 161.26 | 609 | 737.7
0.86 | 0.049117 | 162.64 | 610 | 738.1
0.87 | 0.050244 | 164.13 | 611.1 | 738.3
0.88 | 0.051836 | 165.54 | 612.4 | 738.4
0.89 | 0.053437 | 166.82 | 613.5 | 738.7
0.9 | 0.054893 | 168.32 | 614.3 | 739.3
0.91 | 0.056284 | 169.9 | 615.4 | 739.5
0.92 | 0.05815 | 171.29 | 616.7 | 739.9
0.93 | 0.0595 | 172.81 | 617.5 | 739.9
0.94 | 0.06127 | 174.11 | 618.6 | 740.3
0.95 | 0.06278 | 175.77 | 619.8 | 740.9
0.96 | 0.06447 | 177.2 | 620.7 | 740.7
0.97 | 0.06611 | 178.67 | 621.8 | 741.1
0.98 | 0.06806 | 180.26 | 622.8 | 741.3
0.99 | 0.06942 | 181.55 | 623.8 | 741.5
1 | 0.07159 | 183.12 | 624.7 | 741.8