## I-V Characteristic (mA-mm)
VDS (V) | VGS = -0.300 V | VGS = 0.100 V | VGS = 0.500 V | VGS = 0.900 V
0 | 3.7724e-05 | -0.43599 | -0.87 | -5.269
0.01 | 0.000953 | 8.041 | 16.257 | 13.194
0.02 | 0.0016256 | 15.969 | 33.426 | 31.748
0.03 | 0.0021331 | 23.255 | 50.398 | 50.118
0.04 | 0.0025257 | 30.098 | 67.35 | 68.5
0.05 | 0.002831 | 36.184 | 84.26 | 86.62
0.06 | 0.003084 | 41.745 | 100.62 | 104.82
0.07 | 0.0032995 | 46.899 | 116.99 | 122.64
0.08 | 0.0034896 | 51.32 | 133.56 | 140.61
0.09 | 0.0036551 | 55.273 | 149.65 | 158.56
0.1 | 0.0038114 | 58.62 | 165.14 | 175.71
0.11 | 0.0039677 | 61.79 | 180.92 | 193.16
0.12 | 0.0041088 | 64.67 | 196.59 | 210.62
0.13 | 0.004265 | 67.16 | 211.7 | 227.78
0.14 | 0.0044103 | 69.19 | 226.18 | 244.09
0.15 | 0.0045714 | 71.24 | 240.99 | 260.82
0.16 | 0.0047201 | 73.02 | 255.21 | 277.39
0.17 | 0.0048763 | 74.54 | 268.72 | 293.01
0.18 | 0.0050315 | 76 | 282.53 | 309.06
0.19 | 0.0051758 | 77.39 | 295.94 | 324.99
0.2 | 0.0053583 | 78.64 | 308.51 | 340.2
0.21 | 0.0055213 | 79.83 | 320.98 | 355.17
0.22 | 0.0056815 | 81 | 333.25 | 370.1
0.23 | 0.005757 | 82.17 | 345.09 | 385
0.24 | 0.005954 | 83.46 | 356.14 | 398.91
0.25 | 0.00615 | 84.71 | 367.07 | 412.89
0.26 | 0.006357 | 86.13 | 377.75 | 426.89
0.27 | 0.006575 | 87.53 | 387.86 | 440.44
0.28 | 0.006795 | 88.82 | 397.44 | 453.28
0.29 | 0.007009 | 90.22 | 407.07 | 466.42
0.3 | 0.007201 | 91.56 | 416 | 478.86
0.31 | 0.007442 | 92.85 | 424.43 | 490.89
0.32 | 0.007672 | 94.17 | 432.77 | 502.89
0.33 | 0.007925 | 95.27 | 440.85 | 514.68
0.34 | 0.008169 | 96.48 | 448.35 | 525.86
0.35 | 0.008403 | 97.67 | 455.42 | 536.56
0.36 | 0.00867 | 98.83 | 462.39 | 547.11
0.37 | 0.008915 | 99.99 | 469.13 | 557.67
0.38 | 0.009209 | 101.06 | 475.34 | 567.54
0.39 | 0.009499 | 102.18 | 481.19 | 576.6
0.4 | 0.009783 | 103.33 | 486.94 | 586.2
0.41 | 0.010063 | 104.46 | 492.57 | 595
0.42 | 0.010398 | 105.45 | 497.74 | 603.7
0.43 | 0.010694 | 106.65 | 502.61 | 611.8
0.44 | 0.011046 | 107.81 | 507.44 | 619.8
0.45 | 0.011396 | 108.94 | 512.01 | 627.7
0.46 | 0.011779 | 110.13 | 516.52 | 634.5
0.47 | 0.012164 | 111.14 | 520.64 | 641.3
0.48 | 0.012504 | 112.32 | 524.81 | 648.3
0.49 | 0.012991 | 113.49 | 528.81 | 654.6
0.5 | 0.013483 | 114.69 | 532.71 | 660.7
0.51 | 0.013946 | 115.89 | 536.39 | 666.1
0.52 | 0.014414 | 117.01 | 539.95 | 671.7
0.53 | 0.01498 | 118.19 | 543.45 | 677
0.54 | 0.015505 | 119.43 | 546.92 | 681.8
0.55 | 0.016076 | 120.7 | 550.25 | 686.4
0.56 | 0.016694 | 121.77 | 553.35 | 690.8
0.57 | 0.017346 | 123.07 | 556.44 | 695.2
0.58 | 0.018007 | 124.35 | 559.52 | 699.3
0.59 | 0.018578 | 125.63 | 562.45 | 702.6
0.6 | 0.019415 | 126.85 | 565.14 | 706
0.61 | 0.020082 | 128.05 | 567.85 | 709.3
0.62 | 0.020921 | 129.42 | 570.3 | 712.4
0.63 | 0.021545 | 130.72 | 572.7 | 715.1
0.64 | 0.022329 | 132 | 575 | 717.6
0.65 | 0.023172 | 133.38 | 577.6 | 720.1
0.66 | 0.023997 | 134.56 | 579.7 | 722
0.67 | 0.02483 | 135.99 | 581.8 | 724
0.68 | 0.025753 | 137.23 | 584.4 | 725.5
0.69 | 0.026688 | 138.6 | 586.4 | 727.4
0.7 | 0.027485 | 139.8 | 588.2 | 728.7
0.71 | 0.028567 | 141.09 | 589.8 | 729.9
0.72 | 0.029497 | 142.4 | 591.7 | 731.5
0.73 | 0.03051 | 143.82 | 593.8 | 732.7
0.74 | 0.031491 | 145.1 | 595.2 | 733.5
0.75 | 0.032536 | 146.36 | 596.8 | 734.5
0.76 | 0.033663 | 147.65 | 598.4 | 735.4
0.77 | 0.034574 | 149.06 | 599.9 | 736.3
0.78 | 0.03573 | 150.4 | 601 | 736.7
0.79 | 0.036915 | 151.8 | 602.7 | 737.5
0.8 | 0.038077 | 153.04 | 604.2 | 738.3
0.81 | 0.039201 | 154.52 | 605 | 738.6
0.82 | 0.040417 | 155.8 | 606.5 | 739.3
0.83 | 0.041712 | 157.2 | 607.8 | 739.7
0.84 | 0.043063 | 158.66 | 609 | 740.2
0.85 | 0.044154 | 159.99 | 610.3 | 740.3
0.86 | 0.045539 | 161.42 | 611.2 | 740.9
0.87 | 0.046837 | 162.85 | 612.4 | 741.1
0.88 | 0.048026 | 164.29 | 613.6 | 741.5
0.89 | 0.049501 | 165.6 | 614.8 | 741.8
0.9 | 0.050822 | 167.17 | 615.9 | 742
0.91 | 0.052443 | 168.56 | 616.7 | 742.5
0.92 | 0.053729 | 170 | 617.8 | 742.7
0.93 | 0.055287 | 171.48 | 619.1 | 743.1
0.94 | 0.056767 | 172.85 | 619.8 | 743.4
0.95 | 0.05806 | 174.39 | 621.1 | 743.5
0.96 | 0.05986 | 175.89 | 621.8 | 743.9
0.97 | 0.06148 | 177.36 | 623 | 744.1
0.98 | 0.06319 | 178.84 | 624.1 | 744.1
0.99 | 0.06454 | 180.28 | 624.9 | 744.3
1 | 0.06623 | 181.75 | 625.9 | 744.4