## I-V Characteristic (mA-mm)
VDS (V) | VGS = -0.300 V | VGS = 0.100 V | VGS = 0.500 V | VGS = 0.900 V
0 | 4.2006e-05 | -0.44119 | -0.938 | -5.332
0.01 | 0.0009368 | 8.02 | 16.306 | 13.19
0.02 | 0.0015972 | 15.919 | 33.403 | 31.665
0.03 | 0.0020986 | 23.254 | 50.586 | 50.216
0.04 | 0.0024854 | 30.027 | 67.42 | 68.71
0.05 | 0.0027829 | 36.196 | 84.15 | 86.73
0.06 | 0.0030349 | 41.757 | 100.66 | 104.79
0.07 | 0.0032392 | 46.8 | 117.46 | 123.02
0.08 | 0.0034264 | 51.228 | 133.48 | 140.84
0.09 | 0.0035885 | 55.217 | 149.42 | 158.27
0.1 | 0.0037456 | 58.56 | 165.7 | 176.01
0.11 | 0.0039012 | 61.71 | 181.2 | 193.53
0.12 | 0.0040535 | 64.43 | 196.37 | 210.65
0.13 | 0.0042002 | 67 | 211.6 | 227.45
0.14 | 0.0043356 | 69.11 | 226.27 | 244.21
0.15 | 0.004483 | 71.05 | 240.96 | 261.31
0.16 | 0.0046293 | 72.86 | 254.99 | 277.22
0.17 | 0.0047724 | 74.41 | 269 | 293.23
0.18 | 0.0049452 | 75.82 | 282.42 | 309.32
0.19 | 0.0050982 | 77.16 | 295.67 | 324.91
0.2 | 0.0052636 | 78.49 | 308.59 | 340.26
0.21 | 0.0054199 | 79.57 | 321.09 | 355.36
0.22 | 0.0055849 | 80.83 | 332.99 | 370.21
0.23 | 0.005649 | 82.02 | 344.75 | 384.76
0.24 | 0.005853 | 83.27 | 356.33 | 399.18
0.25 | 0.006056 | 84.58 | 367.03 | 413.26
0.26 | 0.006258 | 85.85 | 377.41 | 426.79
0.27 | 0.006464 | 87.37 | 387.6 | 440.15
0.28 | 0.006659 | 88.69 | 397.32 | 453.54
0.29 | 0.006875 | 90.06 | 406.65 | 466.44
0.3 | 0.007104 | 91.44 | 415.51 | 478.62
0.31 | 0.007341 | 92.61 | 424.31 | 490.89
0.32 | 0.007531 | 93.93 | 432.45 | 502.85
0.33 | 0.007777 | 95.13 | 440.29 | 514.34
0.34 | 0.008018 | 96.24 | 447.85 | 525.6
0.35 | 0.008271 | 97.54 | 455.12 | 536.34
0.36 | 0.008517 | 98.59 | 462 | 547.1
0.37 | 0.00878 | 99.72 | 468.48 | 557.32
0.38 | 0.009067 | 100.92 | 474.71 | 567.09
0.39 | 0.009294 | 101.98 | 480.72 | 576.6
0.4 | 0.00961 | 103.08 | 486.46 | 586
0.41 | 0.009903 | 104.23 | 491.84 | 594.6
0.42 | 0.010233 | 105.41 | 497.01 | 603
0.43 | 0.010507 | 106.53 | 502.02 | 611.1
0.44 | 0.010851 | 107.65 | 506.86 | 619.5
0.45 | 0.011212 | 108.74 | 511.39 | 626.5
0.46 | 0.011573 | 109.9 | 515.69 | 633.7
0.47 | 0.01195 | 111.04 | 520.06 | 640.5
0.48 | 0.01237 | 112.2 | 524.14 | 647.3
0.49 | 0.012813 | 113.24 | 528.06 | 653.7
0.5 | 0.013227 | 114.4 | 531.88 | 659.7
0.51 | 0.013736 | 115.59 | 535.59 | 665.3
0.52 | 0.014226 | 116.82 | 539.26 | 670.9
0.53 | 0.014763 | 117.96 | 542.75 | 676
0.54 | 0.015284 | 119.12 | 546.07 | 681.1
0.55 | 0.015907 | 120.43 | 549.36 | 685.6
0.56 | 0.016452 | 121.64 | 552.65 | 690.2
0.57 | 0.017096 | 122.86 | 555.64 | 694
0.58 | 0.017769 | 124.12 | 558.59 | 698.2
0.59 | 0.018432 | 125.26 | 561.5 | 701.6
0.6 | 0.019095 | 126.57 | 564.38 | 704.9
0.61 | 0.019798 | 127.87 | 567.13 | 708.1
0.62 | 0.020545 | 129.17 | 569.65 | 711
0.63 | 0.021327 | 130.48 | 572 | 713.9
0.64 | 0.02207 | 131.76 | 574.5 | 716.4
0.65 | 0.022809 | 133.02 | 576.6 | 718.7
0.66 | 0.023669 | 134.37 | 579.2 | 720.7
0.67 | 0.024579 | 135.64 | 581.2 | 722.6
0.68 | 0.02537 | 136.87 | 583 | 724.5
0.69 | 0.026288 | 138.24 | 585.3 | 725.9
0.7 | 0.027124 | 139.52 | 587.6 | 727.4
0.71 | 0.028191 | 140.86 | 589.2 | 728.9
0.72 | 0.029077 | 142.1 | 591 | 729.9
0.73 | 0.030152 | 143.39 | 592.6 | 731.3
0.74 | 0.031079 | 144.75 | 594.2 | 731.9
0.75 | 0.032273 | 146.15 | 595.8 | 733.1
0.76 | 0.033181 | 147.39 | 597.4 | 734.1
0.77 | 0.034303 | 148.89 | 598.8 | 734.9
0.78 | 0.035292 | 149.95 | 600.3 | 735.4
0.79 | 0.036469 | 151.44 | 601.7 | 735.9
0.8 | 0.037619 | 152.79 | 603 | 736.7
0.81 | 0.038806 | 154.16 | 604.5 | 737.1
0.82 | 0.03999 | 155.5 | 605.8 | 737.5
0.83 | 0.041134 | 156.87 | 607.1 | 738.3
0.84 | 0.042514 | 158.21 | 607.9 | 738.4
0.85 | 0.043698 | 159.63 | 609 | 738.8
0.86 | 0.045066 | 161.14 | 610.4 | 739.3
0.87 | 0.046367 | 162.4 | 611.5 | 739.9
0.88 | 0.047715 | 163.89 | 612.7 | 739.9
0.89 | 0.049051 | 165.27 | 613.8 | 740.3
0.9 | 0.050172 | 166.73 | 614.6 | 740.9
0.91 | 0.051714 | 168.26 | 615.8 | 741.1
0.92 | 0.053274 | 169.54 | 616.6 | 741.1
0.93 | 0.054738 | 171.04 | 617.8 | 741.5
0.94 | 0.056046 | 172.56 | 618.8 | 741.8
0.95 | 0.05756 | 174.01 | 619.8 | 742.3
0.96 | 0.05934 | 175.63 | 621.1 | 742
0.97 | 0.06054 | 176.95 | 622 | 742.3
0.98 | 0.06217 | 178.48 | 623.1 | 742.5
0.99 | 0.06376 | 179.95 | 623.8 | 743.1
1 | 0.06549 | 181.46 | 624.9 | 743.1