## I-V Characteristic (mA-mm)
VDS (V) | VGS = -0.300 V | VGS = 0.100 V | VGS = 0.500 V | VGS = 0.900 V
0 | 3.2114e-05 | -0.4447 | -0.6789 | -5.176
0.01 | 0.000938 | 8.09 | 16.31 | 13.195
0.02 | 0.001592 | 15.935 | 33.227 | 31.519
0.03 | 0.002085 | 23.161 | 50.068 | 49.832
0.04 | 0.0024757 | 29.931 | 67.23 | 68.5
0.05 | 0.002777 | 36.098 | 83.71 | 86.39
0.06 | 0.0030217 | 41.668 | 100.18 | 104.12
0.07 | 0.003227 | 46.64 | 117.14 | 122.8
0.08 | 0.0034001 | 51.119 | 133.02 | 140.23
0.09 | 0.00357 | 55.129 | 148.84 | 157.57
0.1 | 0.0037231 | 58.47 | 164.95 | 175.29
0.11 | 0.0038747 | 61.63 | 180.72 | 192.92
0.12 | 0.0040214 | 64.39 | 195.66 | 209.7
0.13 | 0.0041674 | 66.82 | 210.9 | 226.64
0.14 | 0.0043177 | 69.02 | 225.8 | 243.57
0.15 | 0.0044581 | 70.94 | 240.04 | 260.16
0.16 | 0.0046026 | 72.61 | 254.39 | 276.43
0.17 | 0.0047526 | 74.22 | 268.4 | 292.52
0.18 | 0.0048942 | 75.66 | 281.7 | 308.42
0.19 | 0.0050679 | 76.99 | 294.81 | 323.86
0.2 | 0.0052258 | 78.24 | 307.67 | 339.08
0.21 | 0.0053937 | 79.44 | 320.45 | 354.74
0.22 | 0.0055582 | 80.57 | 332.13 | 369.27
0.23 | 0.005685 | 81.86 | 343.89 | 383.69
0.24 | 0.005869 | 83.08 | 355.44 | 398.12
0.25 | 0.006054 | 84.35 | 366.33 | 412.13
0.26 | 0.006227 | 85.77 | 376.64 | 425.75
0.27 | 0.006441 | 86.95 | 386.86 | 439.2
0.28 | 0.006649 | 88.41 | 396.77 | 452.57
0.29 | 0.006871 | 89.81 | 405.9 | 465.16
0.3 | 0.007074 | 91.09 | 414.89 | 477.71
0.31 | 0.007284 | 92.44 | 423.75 | 490.22
0.32 | 0.007511 | 93.6 | 431.88 | 502
0.33 | 0.007731 | 94.86 | 439.71 | 513.42
0.34 | 0.00797 | 95.99 | 447.22 | 524.6
0.35 | 0.008219 | 97.21 | 454.63 | 535.92
0.36 | 0.008464 | 98.25 | 461.53 | 546.52
0.37 | 0.008691 | 99.44 | 467.97 | 556.67
0.38 | 0.008961 | 100.6 | 474.24 | 566.46
0.39 | 0.009234 | 101.74 | 480.28 | 575.5
0.4 | 0.009519 | 102.91 | 486.1 | 585.3
0.41 | 0.009806 | 103.83 | 491.44 | 594.2
0.42 | 0.010121 | 105.07 | 496.61 | 602.8
0.43 | 0.010476 | 106.15 | 501.7 | 610.8
0.44 | 0.010769 | 107.31 | 506.54 | 618.8
0.45 | 0.011128 | 108.54 | 511.1 | 626.6
0.46 | 0.011503 | 109.49 | 515.43 | 633.9
0.47 | 0.011893 | 110.69 | 519.73 | 640.5
0.48 | 0.012262 | 111.85 | 523.99 | 647.3
0.49 | 0.012682 | 113.02 | 527.87 | 653.7
0.5 | 0.013112 | 114.17 | 531.69 | 659.7
0.51 | 0.0136 | 115.28 | 535.38 | 665.3
0.52 | 0.014081 | 116.57 | 539.15 | 670.9
0.53 | 0.01462 | 117.69 | 542.68 | 676.2
0.54 | 0.015196 | 118.88 | 545.94 | 681.2
0.55 | 0.0157 | 120.02 | 549.26 | 685.6
0.56 | 0.01632 | 121.24 | 552.55 | 690.2
0.57 | 0.016962 | 122.6 | 555.64 | 694.1
0.58 | 0.017631 | 123.79 | 558.52 | 698.4
0.59 | 0.018224 | 125.15 | 561.43 | 701.8
0.6 | 0.018961 | 126.25 | 564.38 | 705.2
0.61 | 0.01962 | 127.63 | 567.09 | 708.5
0.62 | 0.020419 | 128.91 | 569.69 | 711.4
0.63 | 0.021081 | 130.16 | 571.9 | 714.2
0.64 | 0.021939 | 131.56 | 574.4 | 716.8
0.65 | 0.022811 | 132.74 | 576.6 | 718.9
0.66 | 0.02352 | 134.12 | 579 | 721.1
0.67 | 0.02439 | 135.37 | 581.4 | 722.9
0.68 | 0.025293 | 136.69 | 583.4 | 724.7
0.69 | 0.02619 | 137.93 | 585.4 | 726.5
0.7 | 0.027039 | 139.37 | 587.4 | 728.1
0.71 | 0.027915 | 140.59 | 589.4 | 729.1
0.72 | 0.029004 | 141.9 | 591 | 730.6
0.73 | 0.029885 | 143.24 | 592.6 | 731.5
0.74 | 0.030998 | 144.39 | 594.2 | 732.4
0.75 | 0.031995 | 145.85 | 595.8 | 733.5
0.76 | 0.033088 | 147.19 | 597.4 | 734.3
0.77 | 0.033994 | 148.49 | 599 | 735.4
0.78 | 0.035202 | 149.86 | 600.7 | 736
0.79 | 0.036214 | 151.1 | 601.9 | 736.7
0.8 | 0.037485 | 152.54 | 603.5 | 737.1
0.81 | 0.038546 | 153.93 | 604.6 | 737.7
0.82 | 0.039782 | 155.22 | 605.8 | 738.3
0.83 | 0.040994 | 156.6 | 607 | 738.7
0.84 | 0.042144 | 157.95 | 608.3 | 739.3
0.85 | 0.043475 | 159.44 | 609.4 | 739.5
0.86 | 0.044711 | 160.82 | 610.6 | 739.9
0.87 | 0.046006 | 162.3 | 611.8 | 740.5
0.88 | 0.047209 | 163.47 | 612.9 | 740.9
0.89 | 0.048654 | 165.05 | 613.8 | 741.1
0.9 | 0.050087 | 166.5 | 615 | 741.3
0.91 | 0.051621 | 167.98 | 616 | 741.5
0.92 | 0.052878 | 169.5 | 617 | 741.9
0.93 | 0.054412 | 170.75 | 618.2 | 742
0.94 | 0.055925 | 172.32 | 619 | 742.7
0.95 | 0.05756 | 173.79 | 619.9 | 742.7
0.96 | 0.05882 | 175.29 | 621 | 742.7
0.97 | 0.06062 | 176.77 | 622.3 | 743.1
0.98 | 0.06184 | 178.17 | 623.2 | 743.1
0.99 | 0.06344 | 179.6 | 624.3 | 743.7
1 | 0.06533 | 181.07 | 625 | 743.7