## I-V Characteristic (mA-mm)
VDS (V) | VGS = -0.300 V | VGS = 0.100 V | VGS = 0.500 V | VGS = 0.900 V
0 | 3.9282e-05 | -0.45165 | -0.8067 | -5.261
0.01 | 0.0009904 | 8.048 | 16.362 | 13.311
0.02 | 0.0016887 | 16.039 | 33.421 | 31.779
0.03 | 0.0022166 | 23.409 | 50.41 | 50.02
0.04 | 0.00263 | 30.236 | 67.38 | 68.78
0.05 | 0.0029508 | 36.465 | 84.22 | 86.53
0.06 | 0.0032135 | 42.09 | 100.8 | 105.04
0.07 | 0.0034244 | 47.145 | 117.35 | 123.18
0.08 | 0.0036325 | 51.624 | 133.76 | 140.81
0.09 | 0.0038064 | 55.666 | 149.69 | 158.45
0.1 | 0.0039751 | 59.04 | 165.3 | 176.09
0.11 | 0.0041308 | 62.24 | 181.44 | 193.66
0.12 | 0.0042889 | 65.03 | 196.79 | 210.59
0.13 | 0.0044501 | 67.55 | 211.7 | 227.61
0.14 | 0.0045916 | 69.71 | 226.53 | 244.49
0.15 | 0.0047475 | 71.73 | 241.15 | 261.33
0.16 | 0.0049023 | 73.57 | 255.47 | 277.34
0.17 | 0.0050515 | 75.06 | 269.13 | 293.47
0.18 | 0.0052206 | 76.56 | 282.67 | 309.44
0.19 | 0.0053897 | 77.92 | 296.13 | 324.93
0.2 | 0.0055741 | 79.2 | 308.91 | 340.63
0.21 | 0.005704 | 80.35 | 321.38 | 355.8
0.22 | 0.005882 | 81.6 | 333.65 | 370.42
0.23 | 0.006083 | 82.83 | 345.24 | 385.05
0.24 | 0.006287 | 84.07 | 356.51 | 399.34
0.25 | 0.006482 | 85.37 | 367.7 | 413.55
0.26 | 0.006682 | 86.75 | 378.15 | 426.96
0.27 | 0.0069 | 88.07 | 388.13 | 440.47
0.28 | 0.00711 | 89.5 | 397.89 | 453.74
0.29 | 0.007311 | 90.96 | 407.35 | 466.56
0.3 | 0.007545 | 92.3 | 416.32 | 478.93
0.31 | 0.007764 | 93.42 | 424.92 | 491.38
0.32 | 0.008011 | 94.8 | 433.09 | 503.17
0.33 | 0.008247 | 95.97 | 441.26 | 514.72
0.34 | 0.008501 | 97.25 | 448.64 | 526.06
0.35 | 0.008755 | 98.36 | 455.89 | 536.86
0.36 | 0.008995 | 99.45 | 462.77 | 547.58
0.37 | 0.009277 | 100.67 | 469.44 | 557.75
0.38 | 0.009552 | 101.82 | 475.72 | 567.54
0.39 | 0.009883 | 102.98 | 481.64 | 577
0.4 | 0.010147 | 104 | 487.38 | 586.2
0.41 | 0.010465 | 105.18 | 492.89 | 595.2
0.42 | 0.010778 | 106.35 | 498.12 | 603.8
0.43 | 0.011108 | 107.42 | 503.05 | 612.2
0.44 | 0.011463 | 108.65 | 507.89 | 619.9
0.45 | 0.01185 | 109.62 | 512.51 | 627.7
0.46 | 0.012242 | 110.88 | 516.92 | 634.5
0.47 | 0.012582 | 112 | 521.1 | 641.9
0.48 | 0.013026 | 113.13 | 525.3 | 648.5
0.49 | 0.013515 | 114.36 | 529.29 | 654.5
0.5 | 0.014004 | 115.45 | 533.18 | 660.6
0.51 | 0.014446 | 116.66 | 536.82 | 666.5
0.52 | 0.014998 | 117.89 | 540.47 | 671.8
0.53 | 0.015532 | 119.12 | 543.99 | 677
0.54 | 0.016075 | 120.29 | 547.37 | 682
0.55 | 0.016739 | 121.43 | 550.69 | 686.4
0.56 | 0.017358 | 122.75 | 553.89 | 691
0.57 | 0.018023 | 124.02 | 556.96 | 695.2
0.58 | 0.018677 | 125.27 | 560 | 699
0.59 | 0.01942 | 126.43 | 562.92 | 702.8
0.6 | 0.020135 | 127.75 | 565.68 | 706
0.61 | 0.020921 | 129.05 | 568.42 | 709.3
0.62 | 0.021622 | 130.34 | 570.9 | 712.3
0.63 | 0.022477 | 131.76 | 573.5 | 714.9
0.64 | 0.023325 | 132.86 | 575.8 | 717.3
0.65 | 0.024094 | 134.25 | 578.2 | 719.6
0.66 | 0.025026 | 135.58 | 580.5 | 721.9
0.67 | 0.025917 | 136.91 | 582.8 | 723.7
0.68 | 0.026832 | 138.24 | 584.8 | 725.5
0.69 | 0.02774 | 139.55 | 586.9 | 727.1
0.7 | 0.028779 | 140.82 | 588.6 | 728.4
0.71 | 0.029675 | 142.16 | 590.8 | 729.9
0.72 | 0.030745 | 143.52 | 592.4 | 731.3
0.73 | 0.031651 | 144.75 | 594.2 | 732.3
0.74 | 0.03265 | 146.15 | 595.8 | 733.3
0.75 | 0.033963 | 147.47 | 597.6 | 734.5
0.76 | 0.034879 | 148.82 | 599 | 735.1
0.77 | 0.036098 | 150.22 | 600.3 | 735.9
0.78 | 0.037242 | 151.4 | 602.1 | 736.7
0.79 | 0.038459 | 152.77 | 603.4 | 737.3
0.8 | 0.039561 | 154.14 | 604.6 | 737.9
0.81 | 0.040884 | 155.55 | 606 | 738.5
0.82 | 0.042072 | 156.99 | 607.2 | 739.1
0.83 | 0.043365 | 158.3 | 608.6 | 739.7
0.84 | 0.044637 | 159.72 | 609.9 | 739.9
0.85 | 0.045994 | 161.13 | 611 | 740.3
0.86 | 0.047541 | 162.54 | 612.2 | 740.7
0.87 | 0.048634 | 164.01 | 613.4 | 741.3
0.88 | 0.050158 | 165.45 | 614.2 | 741.5
0.89 | 0.0517 | 166.86 | 615.4 | 741.8
0.9 | 0.053161 | 168.28 | 616.5 | 741.9
0.91 | 0.054332 | 169.8 | 617.4 | 742.5
0.92 | 0.056048 | 171.14 | 618.6 | 742.7
0.93 | 0.0576 | 172.73 | 619.4 | 743.1
0.94 | 0.05912 | 174.15 | 620.6 | 743.1
0.95 | 0.06061 | 175.57 | 621.8 | 743.1
0.96 | 0.06204 | 177.21 | 622.7 | 743.7
0.97 | 0.06387 | 178.47 | 623.8 | 744.1
0.98 | 0.06549 | 180.08 | 624.5 | 744.1
0.99 | 0.06712 | 181.63 | 625.7 | 744.3
1 | 0.0688 | 183.06 | 626.5 | 744.4