## I-V Characteristic (mA-mm)
VDS (V) | VGS = -0.300 V | VGS = 0.100 V | VGS = 0.500 V | VGS = 0.900 V
0 | 3.786e-05 | -0.44799 | -0.75 | -5.328
0.01 | 0.0009208 | 8.029 | 16.375 | 13.256
0.02 | 0.0015738 | 15.879 | 33.338 | 31.625
0.03 | 0.0020636 | 23.231 | 50.383 | 50.105
0.04 | 0.0024429 | 30.015 | 67.24 | 68.43
0.05 | 0.0027275 | 36.11 | 83.99 | 86.65
0.06 | 0.0029714 | 41.652 | 100.99 | 105.18
0.07 | 0.0031771 | 46.722 | 117.33 | 122.99
0.08 | 0.0033543 | 51.115 | 133.49 | 140.71
0.09 | 0.0035189 | 55.066 | 149.74 | 158.63
0.1 | 0.0036669 | 58.4 | 165.57 | 176.1
0.11 | 0.0038151 | 61.52 | 181.27 | 193.65
0.12 | 0.0039536 | 64.19 | 196.53 | 210.96
0.13 | 0.0040936 | 66.74 | 211.81 | 227.97
0.14 | 0.0042191 | 68.87 | 226.43 | 244.39
0.15 | 0.0043603 | 70.8 | 240.84 | 260.91
0.16 | 0.0045175 | 72.56 | 255.49 | 277.88
0.17 | 0.0046607 | 74.05 | 269.17 | 293.47
0.18 | 0.0048154 | 75.48 | 282.47 | 309.21
0.19 | 0.0049566 | 76.72 | 295.99 | 325.37
0.2 | 0.0051205 | 78 | 308.89 | 340.67
0.21 | 0.0052801 | 79.2 | 321.2 | 355.57
0.22 | 0.0054295 | 80.31 | 333.15 | 370.62
0.23 | 0.0056331 | 81.55 | 345.11 | 385.32
0.24 | 0.005687 | 82.82 | 356.36 | 399.33
0.25 | 0.00588 | 84.06 | 367.14 | 413.47
0.26 | 0.006067 | 85.27 | 377.71 | 427.36
0.27 | 0.006284 | 86.77 | 387.97 | 440.72
0.28 | 0.006474 | 88.01 | 397.45 | 453.69
0.29 | 0.006692 | 89.35 | 406.71 | 466.65
0.3 | 0.006907 | 90.82 | 415.98 | 479.38
0.31 | 0.007107 | 92 | 424.54 | 491.33
0.32 | 0.00734 | 93.21 | 432.59 | 503.06
0.33 | 0.007549 | 94.45 | 440.46 | 515.05
0.34 | 0.007776 | 95.55 | 448.18 | 526
0.35 | 0.00802 | 96.79 | 455.34 | 536.9
0.36 | 0.00828 | 97.91 | 462.11 | 547.42
0.37 | 0.008515 | 99.07 | 468.61 | 557.85
0.38 | 0.008785 | 100.22 | 474.97 | 567.7
0.39 | 0.009042 | 101.3 | 480.96 | 576.6
0.4 | 0.009344 | 102.4 | 486.55 | 586.4
0.41 | 0.009596 | 103.51 | 491.99 | 595.6
0.42 | 0.009889 | 104.6 | 497.21 | 603.8
0.43 | 0.010193 | 105.79 | 502.21 | 611.9
0.44 | 0.01048 | 106.92 | 506.94 | 619.7
0.45 | 0.010835 | 107.9 | 511.48 | 627.5
0.46 | 0.01121 | 109.06 | 515.94 | 634.5
0.47 | 0.011572 | 110.26 | 520.2 | 641.3
0.48 | 0.011959 | 111.35 | 524.25 | 648.1
0.49 | 0.012402 | 112.6 | 528.11 | 654.2
0.5 | 0.012849 | 113.7 | 532.01 | 660.6
0.51 | 0.013301 | 114.93 | 535.76 | 666
0.52 | 0.013744 | 116.07 | 539.34 | 671.3
0.53 | 0.014265 | 117.21 | 542.75 | 676.8
0.54 | 0.014787 | 118.41 | 546.11 | 681.6
0.55 | 0.015307 | 119.68 | 549.48 | 686
0.56 | 0.015899 | 120.9 | 552.66 | 690.4
0.57 | 0.01658 | 122.1 | 555.68 | 694.6
0.58 | 0.017179 | 123.34 | 558.59 | 698.4
0.59 | 0.017811 | 124.54 | 561.58 | 702.1
0.6 | 0.018426 | 125.87 | 564.38 | 705.4
0.61 | 0.019094 | 127.13 | 567.06 | 708.5
0.62 | 0.019848 | 128.41 | 569.68 | 711.4
0.63 | 0.020592 | 129.77 | 572 | 714
0.64 | 0.021367 | 130.93 | 574.6 | 716.5
0.65 | 0.022152 | 132.24 | 576.6 | 718.8
0.66 | 0.022935 | 133.6 | 578.9 | 721
0.67 | 0.023773 | 134.82 | 581 | 723.1
0.68 | 0.02457 | 136.21 | 583.2 | 724.9
0.69 | 0.025514 | 137.43 | 585.4 | 726
0.7 | 0.026367 | 138.79 | 587.2 | 727.7
0.71 | 0.027238 | 140.09 | 589.2 | 729.1
0.72 | 0.028199 | 141.38 | 591 | 730.3
0.73 | 0.029046 | 142.56 | 592.6 | 731.5
0.74 | 0.030039 | 143.98 | 594.2 | 732.5
0.75 | 0.031014 | 145.31 | 595.8 | 733.3
0.76 | 0.032096 | 146.62 | 597.6 | 734.1
0.77 | 0.033011 | 148.01 | 599 | 734.9
0.78 | 0.034149 | 149.15 | 600.3 | 735.5
0.79 | 0.035181 | 150.62 | 601.9 | 736.3
0.8 | 0.036436 | 152.04 | 603 | 736.7
0.81 | 0.037584 | 153.36 | 604.3 | 737.5
0.82 | 0.03859 | 154.76 | 605.6 | 738.1
0.83 | 0.039916 | 156.03 | 607.1 | 738.3
0.84 | 0.040935 | 157.56 | 607.9 | 738.7
0.85 | 0.042237 | 158.95 | 609.2 | 739.1
0.86 | 0.04349 | 160.35 | 610.3 | 739.5
0.87 | 0.044756 | 161.72 | 611.5 | 739.9
0.88 | 0.04599 | 163.13 | 612.6 | 740.2
0.89 | 0.04738 | 164.59 | 613.7 | 740.7
0.9 | 0.048636 | 166.03 | 614.7 | 740.9
0.91 | 0.05007 | 167.47 | 615.9 | 741.1
0.92 | 0.051415 | 168.74 | 616.7 | 741.3
0.93 | 0.052775 | 170.34 | 617.9 | 741.5
0.94 | 0.054291 | 171.79 | 618.8 | 741.8
0.95 | 0.055721 | 173.25 | 619.8 | 742.1
0.96 | 0.05715 | 174.85 | 621.1 | 742
0.97 | 0.05882 | 176.15 | 622 | 742.7
0.98 | 0.06024 | 177.68 | 622.8 | 742.7
0.99 | 0.06192 | 179.12 | 623.9 | 742.7
1 | 0.06347 | 180.58 | 624.7 | 743.1