## I-V Characteristic (mA-mm)
VDS (V) | VGS = -0.300 V | VGS = 0.100 V | VGS = 0.500 V | VGS = 0.900 V
0 | 2.9161e-05 | -0.5167 | -0.7897 | -5.071
0.01 | 0.0009036 | 8.05 | 16.386 | 13.241
0.02 | 0.0015471 | 15.911 | 33.318 | 31.648
0.03 | 0.0020313 | 23.223 | 50.295 | 50.009
0.04 | 0.0024082 | 29.939 | 67.43 | 68.59
0.05 | 0.0027016 | 36.092 | 83.82 | 86.47
0.06 | 0.0029501 | 41.731 | 100.44 | 104.43
0.07 | 0.0031447 | 46.729 | 117.49 | 123.06
0.08 | 0.0033281 | 51.113 | 133.24 | 140.38
0.09 | 0.0034859 | 55.111 | 149.21 | 157.93
0.1 | 0.0036319 | 58.41 | 165.33 | 175.79
0.11 | 0.0037795 | 61.66 | 180.9 | 193.21
0.12 | 0.0039193 | 64.41 | 196.15 | 210.16
0.13 | 0.0040444 | 66.84 | 211.28 | 227.13
0.14 | 0.0041862 | 68.94 | 226.11 | 244.03
0.15 | 0.0043274 | 70.92 | 240.43 | 260.5
0.16 | 0.004476 | 72.62 | 254.75 | 276.95
0.17 | 0.0046105 | 74.15 | 268.76 | 293.05
0.18 | 0.0047632 | 75.6 | 282.11 | 308.77
0.19 | 0.00492 | 76.98 | 295.25 | 324.37
0.2 | 0.0050641 | 78.13 | 308.29 | 339.69
0.21 | 0.0052339 | 79.4 | 320.9 | 355.28
0.22 | 0.0053789 | 80.53 | 332.66 | 369.64
0.23 | 0.0055597 | 81.76 | 344.39 | 384.34
0.24 | 0.005672 | 82.94 | 355.89 | 398.81
0.25 | 0.005859 | 84.31 | 366.63 | 412.66
0.26 | 0.006043 | 85.62 | 377.07 | 426.31
0.27 | 0.006244 | 86.91 | 387.26 | 439.85
0.28 | 0.00643 | 88.34 | 397.08 | 453.14
0.29 | 0.006642 | 89.72 | 406.26 | 465.66
0.3 | 0.006843 | 91 | 415.23 | 478.3
0.31 | 0.007063 | 92.15 | 424.09 | 490.73
0.32 | 0.007255 | 93.4 | 432.18 | 502.51
0.33 | 0.007488 | 94.66 | 440 | 513.94
0.34 | 0.007716 | 95.83 | 447.61 | 525.24
0.35 | 0.007933 | 97.05 | 454.93 | 536.46
0.36 | 0.008181 | 98.12 | 461.8 | 546.96
0.37 | 0.008427 | 99.31 | 468.22 | 556.98
0.38 | 0.008664 | 100.47 | 474.51 | 566.95
0.39 | 0.008918 | 101.56 | 480.55 | 576.4
0.4 | 0.009192 | 102.74 | 486.33 | 586
0.41 | 0.009464 | 103.75 | 491.61 | 594.2
0.42 | 0.009776 | 104.98 | 496.8 | 603
0.43 | 0.01006 | 105.99 | 501.87 | 611.5
0.44 | 0.010385 | 107.21 | 506.73 | 619.5
0.45 | 0.010726 | 108.17 | 511.17 | 626.8
0.46 | 0.011027 | 109.41 | 515.54 | 634.1
0.47 | 0.011443 | 110.44 | 519.87 | 640.9
0.48 | 0.011816 | 111.64 | 524.05 | 647.9
0.49 | 0.012242 | 112.78 | 527.85 | 653.9
0.5 | 0.012633 | 113.78 | 531.67 | 659.7
0.51 | 0.013117 | 115.09 | 535.35 | 665.4
0.52 | 0.013569 | 116.25 | 539.08 | 671.3
0.53 | 0.014109 | 117.43 | 542.59 | 676.6
0.54 | 0.014625 | 118.71 | 545.78 | 681.2
0.55 | 0.015181 | 119.79 | 549.14 | 686
0.56 | 0.015793 | 121.12 | 552.4 | 690.4
0.57 | 0.016278 | 122.28 | 555.44 | 694.8
0.58 | 0.01697 | 123.58 | 558.42 | 698.4
0.59 | 0.017586 | 124.78 | 561.19 | 702.1
0.6 | 0.018256 | 126.05 | 564.2 | 705.6
0.61 | 0.018937 | 127.37 | 566.85 | 708.9
0.62 | 0.019639 | 128.55 | 569.44 | 711.7
0.63 | 0.020329 | 129.98 | 571.8 | 714.2
0.64 | 0.021117 | 131.05 | 574.4 | 716.9
0.65 | 0.021859 | 132.54 | 576.4 | 719.2
0.66 | 0.022712 | 133.77 | 578.8 | 721.4
0.67 | 0.02351 | 135.05 | 581 | 723.2
0.68 | 0.024236 | 136.45 | 583 | 725.1
0.69 | 0.025139 | 137.57 | 585 | 726.5
0.7 | 0.026031 | 138.94 | 586.9 | 728.3
0.71 | 0.027008 | 140.27 | 589 | 729.2
0.72 | 0.027823 | 141.6 | 590.6 | 730.9
0.73 | 0.028816 | 142.98 | 592.6 | 731.5
0.74 | 0.029806 | 144.19 | 594.2 | 732.9
0.75 | 0.030679 | 145.5 | 595.4 | 733.6
0.76 | 0.031741 | 146.81 | 597.4 | 734.9
0.77 | 0.032834 | 148.19 | 598.8 | 735.3
0.78 | 0.0339 | 149.46 | 600.2 | 735.9
0.79 | 0.034826 | 150.82 | 601.4 | 736.7
0.8 | 0.036039 | 152.16 | 602.6 | 737.3
0.81 | 0.037189 | 153.51 | 604.2 | 738.1
0.82 | 0.038408 | 154.93 | 605.4 | 738.3
0.83 | 0.039601 | 156.23 | 606.7 | 738.8
0.84 | 0.040734 | 157.65 | 607.8 | 739.1
0.85 | 0.041867 | 159.04 | 609 | 739.7
0.86 | 0.043022 | 160.39 | 610.3 | 740
0.87 | 0.044325 | 161.94 | 611.1 | 740.5
0.88 | 0.045619 | 163.18 | 612.2 | 740.7
0.89 | 0.046986 | 164.75 | 613.4 | 740.9
0.9 | 0.048189 | 166.13 | 614.3 | 741.3
0.91 | 0.049629 | 167.62 | 615.4 | 741.8
0.92 | 0.05111 | 169.04 | 616.6 | 741.8
0.93 | 0.052534 | 170.48 | 617.5 | 742
0.94 | 0.053858 | 171.93 | 618.6 | 742.5
0.95 | 0.055471 | 173.4 | 619.8 | 742.7
0.96 | 0.056891 | 174.91 | 620.6 | 743.1
0.97 | 0.05818 | 176.19 | 621.8 | 743.1
0.98 | 0.05968 | 177.81 | 622.6 | 743.4
0.99 | 0.06132 | 179.24 | 623.6 | 743.5
1 | 0.06305 | 180.7 | 624.7 | 743.7