## I-V Characteristic (mA-mm)
VDS (V) | VGS = -0.300 V | VGS = 0.100 V | VGS = 0.500 V | VGS = 0.900 V
0 | 2.3878e-05 | -0.45652 | -0.6885 | -5.0339
0.01 | 0.0010145 | 8.177 | 16.156 | 13.364
0.02 | 0.0017496 | 16.089 | 33.047 | 31.781
0.03 | 0.0023117 | 23.518 | 49.829 | 49.78
0.04 | 0.0027437 | 30.371 | 66.74 | 67.95
0.05 | 0.0030879 | 36.557 | 83.26 | 85.97
0.06 | 0.0033685 | 42.311 | 99.92 | 104.06
0.07 | 0.0036015 | 47.402 | 116.41 | 121.8
0.08 | 0.0038174 | 51.897 | 132.24 | 139.24
0.09 | 0.0040097 | 55.991 | 148.17 | 157.27
0.1 | 0.0041903 | 59.4 | 164.09 | 174.31
0.11 | 0.0043615 | 62.58 | 179.78 | 191.45
0.12 | 0.0045351 | 65.49 | 194.8 | 208.5
0.13 | 0.0047075 | 67.97 | 209.99 | 225.27
0.14 | 0.0048751 | 70.19 | 224.58 | 241.95
0.15 | 0.0050485 | 72.17 | 238.89 | 258.27
0.16 | 0.0052191 | 74.02 | 253.32 | 274.56
0.17 | 0.0053918 | 75.57 | 267.06 | 290.38
0.18 | 0.0056055 | 77.02 | 280.32 | 305.83
0.19 | 0.005699 | 78.41 | 293.53 | 321.72
0.2 | 0.005919 | 79.68 | 306.37 | 336.85
0.21 | 0.006112 | 80.93 | 318.88 | 351.48
0.22 | 0.00635 | 82.02 | 330.65 | 366.15
0.23 | 0.006553 | 83.39 | 342.48 | 381.03
0.24 | 0.006791 | 84.68 | 353.8 | 394.88
0.25 | 0.006979 | 85.95 | 364.6 | 408.64
0.26 | 0.007232 | 87.53 | 375.02 | 422.33
0.27 | 0.007471 | 88.83 | 385.34 | 435.65
0.28 | 0.007711 | 90.24 | 394.98 | 448.56
0.29 | 0.007959 | 91.58 | 404.21 | 461.14
0.3 | 0.008224 | 93 | 413.21 | 473.53
0.31 | 0.008498 | 94.25 | 421.91 | 485.59
0.32 | 0.008743 | 95.49 | 429.97 | 497.06
0.33 | 0.009052 | 96.8 | 437.9 | 508.87
0.34 | 0.009321 | 98.03 | 445.5 | 519.84
0.35 | 0.009628 | 99.28 | 452.74 | 530.46
0.36 | 0.009915 | 100.36 | 459.58 | 540.94
0.37 | 0.010227 | 101.54 | 466.03 | 551.07
0.38 | 0.010543 | 102.76 | 472.34 | 561.07
0.39 | 0.010866 | 103.85 | 478.31 | 570.3
0.4 | 0.01121 | 105.11 | 483.95 | 579.1
0.41 | 0.011589 | 106.09 | 489.35 | 588.2
0.42 | 0.011947 | 107.31 | 494.53 | 596.6
0.43 | 0.012275 | 108.47 | 499.58 | 604.7
0.44 | 0.012714 | 109.57 | 504.33 | 612.7
0.45 | 0.013154 | 110.84 | 508.78 | 620
0.46 | 0.013592 | 111.84 | 513.16 | 627.5
0.47 | 0.014074 | 113.09 | 517.47 | 634.1
0.48 | 0.01458 | 114.29 | 521.58 | 640.5
0.49 | 0.015096 | 115.51 | 525.36 | 646.9
0.5 | 0.01558 | 116.7 | 529.21 | 653
0.51 | 0.016177 | 117.81 | 533.01 | 658.6
0.52 | 0.016839 | 119.02 | 536.64 | 664.1
0.53 | 0.017486 | 120.23 | 540.04 | 669.1
0.54 | 0.018137 | 121.52 | 543.35 | 674.2
0.55 | 0.018857 | 122.62 | 546.74 | 678.6
0.56 | 0.019521 | 123.94 | 549.9 | 683.4
0.57 | 0.020346 | 125.26 | 552.92 | 687.2
0.58 | 0.021102 | 126.5 | 555.88 | 691.4
0.59 | 0.021913 | 127.91 | 558.8 | 694.8
0.6 | 0.022744 | 128.97 | 561.67 | 698.4
0.61 | 0.023574 | 130.37 | 564.36 | 701.4
0.62 | 0.024542 | 131.74 | 567 | 704.4
0.63 | 0.025403 | 133.02 | 569.46 | 706.9
0.64 | 0.026462 | 134.38 | 571.7 | 709.8
0.65 | 0.027337 | 135.65 | 574 | 712
0.66 | 0.028445 | 136.95 | 576.2 | 714.2
0.67 | 0.029451 | 138.29 | 578.6 | 716.2
0.68 | 0.030439 | 139.71 | 580.6 | 718.4
0.69 | 0.031632 | 140.88 | 582.8 | 719.7
0.7 | 0.032616 | 142.26 | 584.5 | 721.6
0.71 | 0.033767 | 143.55 | 586.6 | 722.9
0.72 | 0.03477 | 144.86 | 588.2 | 724.2
0.73 | 0.036194 | 146.37 | 590.1 | 725.5
0.74 | 0.03741 | 147.49 | 591.7 | 726.5
0.75 | 0.03863 | 148.98 | 593.3 | 727.5
0.76 | 0.039856 | 150.27 | 595 | 728.3
0.77 | 0.041289 | 151.64 | 596.5 | 729.2
0.78 | 0.042473 | 153.05 | 597.8 | 729.9
0.79 | 0.043762 | 154.32 | 599.4 | 730.9
0.8 | 0.045222 | 155.75 | 600.6 | 731.5
0.81 | 0.046708 | 157.15 | 602 | 731.9
0.82 | 0.048102 | 158.56 | 603.2 | 732.4
0.83 | 0.04949 | 159.88 | 604.6 | 733.1
0.84 | 0.051097 | 161.37 | 605.6 | 733.8
0.85 | 0.052629 | 162.81 | 607.1 | 734.3
0.86 | 0.054279 | 164.21 | 608.3 | 734.9
0.87 | 0.055711 | 165.74 | 609.2 | 735.1
0.88 | 0.05752 | 167.02 | 610.3 | 735.4
0.89 | 0.05908 | 168.55 | 611.4 | 735.7
0.9 | 0.06057 | 170.08 | 612.7 | 736.3
0.91 | 0.0624 | 171.49 | 613.7 | 736.3
0.92 | 0.06395 | 173.07 | 614.6 | 736.7
0.93 | 0.06578 | 174.39 | 615.6 | 737.3
0.94 | 0.06738 | 176 | 616.7 | 737.5
0.95 | 0.0694 | 177.49 | 617.9 | 737.9
0.96 | 0.07119 | 179.06 | 618.8 | 737.9
0.97 | 0.07301 | 180.47 | 619.8 | 738.3
0.98 | 0.07479 | 182.01 | 620.8 | 738.3
0.99 | 0.0769 | 183.55 | 621.8 | 738.7
1 | 0.07898 | 184.96 | 622.8 | 738.8