## I-V Characteristic (mA-mm)
VDS (V) | VGS = -0.300 V | VGS = 0.100 V | VGS = 0.500 V | VGS = 0.900 V
0 | 1.5767e-05 | -0.4514 | -0.6603 | -5.103
0.01 | 0.0010745 | 8.256 | 16.256 | 13.289
0.02 | 0.0018665 | 16.107 | 33.047 | 31.488
0.03 | 0.0024602 | 23.478 | 49.979 | 49.605
0.04 | 0.0029171 | 30.431 | 66.72 | 67.98
0.05 | 0.0032857 | 36.658 | 83.65 | 85.82
0.06 | 0.0035842 | 42.317 | 100 | 103.86
0.07 | 0.0038355 | 47.46 | 116.41 | 122.1
0.08 | 0.004066 | 52.034 | 132.32 | 139.43
0.09 | 0.0042596 | 56.08 | 148.58 | 156.83
0.1 | 0.0044574 | 59.58 | 164.11 | 174.43
0.11 | 0.0046341 | 62.76 | 179.66 | 192
0.12 | 0.0048083 | 65.65 | 195.2 | 208.55
0.13 | 0.0050017 | 68.2 | 210.13 | 225.54
0.14 | 0.0051827 | 70.46 | 224.58 | 242.27
0.15 | 0.0053743 | 72.49 | 239.23 | 258.3
0.16 | 0.0055437 | 74.3 | 253.73 | 274.72
0.17 | 0.005694 | 75.88 | 267.05 | 290.83
0.18 | 0.005884 | 77.42 | 280.5 | 306.31
0.19 | 0.006106 | 78.77 | 294.04 | 321.73
0.2 | 0.00629 | 80.11 | 306.65 | 337.06
0.21 | 0.00652 | 81.35 | 319.12 | 352.21
0.22 | 0.006724 | 82.54 | 331.08 | 366.58
0.23 | 0.006978 | 83.85 | 342.98 | 381.1
0.24 | 0.007171 | 85.19 | 354.01 | 395.48
0.25 | 0.007406 | 86.57 | 364.8 | 409.38
0.26 | 0.007625 | 88.02 | 375.6 | 422.57
0.27 | 0.007867 | 89.28 | 385.71 | 436.2
0.28 | 0.008126 | 90.76 | 395.18 | 449.13
0.29 | 0.008393 | 92.18 | 404.59 | 461.48
0.3 | 0.008648 | 93.52 | 413.75 | 474.09
0.31 | 0.008896 | 94.89 | 422.2 | 486.34
0.32 | 0.009184 | 96.04 | 430.36 | 497.72
0.33 | 0.009452 | 97.31 | 438.46 | 509.25
0.34 | 0.009755 | 98.56 | 446.03 | 520.37
0.35 | 0.010024 | 99.75 | 453.09 | 531.39
0.36 | 0.010369 | 100.86 | 459.99 | 541.7
0.37 | 0.010658 | 102.02 | 466.63 | 551.69
0.38 | 0.010965 | 103.3 | 472.93 | 561.55
0.39 | 0.011303 | 104.42 | 478.78 | 571.2
0.4 | 0.01163 | 105.63 | 484.5 | 580.2
0.41 | 0.012018 | 106.65 | 490.06 | 588.7
0.42 | 0.01234 | 107.85 | 495.28 | 597.4
0.43 | 0.012781 | 109.1 | 500.14 | 605.5
0.44 | 0.013182 | 110.11 | 504.9 | 613.5
0.45 | 0.013634 | 111.36 | 509.55 | 620.6
0.46 | 0.014075 | 112.38 | 513.97 | 627.8
0.47 | 0.01455 | 113.61 | 518.15 | 634.9
0.48 | 0.015047 | 114.81 | 522.27 | 641.5
0.49 | 0.01553 | 115.95 | 526.16 | 647.9
0.5 | 0.016114 | 117.07 | 530.1 | 653.4
0.51 | 0.016683 | 118.23 | 533.69 | 659.7
0.52 | 0.017288 | 119.5 | 537.34 | 664.9
0.53 | 0.017939 | 120.74 | 540.88 | 669.9
0.54 | 0.018653 | 122 | 544.26 | 674.8
0.55 | 0.019338 | 123.15 | 547.53 | 679.3
0.56 | 0.020093 | 124.43 | 550.69 | 684
0.57 | 0.020864 | 125.71 | 553.85 | 688
0.58 | 0.021711 | 126.93 | 556.84 | 691.6
0.59 | 0.022567 | 128.34 | 559.67 | 695.4
0.6 | 0.023312 | 129.49 | 562.48 | 699
0.61 | 0.024271 | 130.88 | 565.21 | 702.1
0.62 | 0.025183 | 132.14 | 567.93 | 705
0.63 | 0.026095 | 133.4 | 570.2 | 707.7
0.64 | 0.026991 | 134.73 | 572.5 | 710.5
0.65 | 0.028092 | 136.05 | 574.9 | 712.8
0.66 | 0.029086 | 137.41 | 577.3 | 714.9
0.67 | 0.030152 | 138.7 | 579.1 | 716.5
0.68 | 0.031196 | 140.05 | 581.6 | 718.6
0.69 | 0.032388 | 141.2 | 583.7 | 720.2
0.7 | 0.033471 | 142.64 | 585.4 | 722
0.71 | 0.034568 | 143.98 | 587.6 | 723.3
0.72 | 0.035798 | 145.35 | 589.4 | 724.5
0.73 | 0.037016 | 146.75 | 591 | 725.8
0.74 | 0.038336 | 147.89 | 592.6 | 726.7
0.75 | 0.039451 | 149.34 | 594.2 | 727.9
0.76 | 0.040747 | 150.78 | 595.8 | 728.7
0.77 | 0.042098 | 152 | 597.4 | 729.7
0.78 | 0.043471 | 153.48 | 599 | 730.3
0.79 | 0.044765 | 154.68 | 600.3 | 731.1
0.8 | 0.046384 | 156.17 | 601.6 | 731.7
0.81 | 0.04766 | 157.55 | 603.1 | 732.3
0.82 | 0.048999 | 158.96 | 604.2 | 732.7
0.83 | 0.050761 | 160.23 | 605.5 | 733.5
0.84 | 0.052076 | 161.78 | 606.6 | 734.1
0.85 | 0.053688 | 163.18 | 607.7 | 734.5
0.86 | 0.055285 | 164.68 | 609 | 734.7
0.87 | 0.056658 | 166.13 | 610.2 | 735.1
0.88 | 0.05872 | 167.41 | 611.5 | 735.5
0.89 | 0.06006 | 168.92 | 612.4 | 735.6
0.9 | 0.06181 | 170.47 | 613.4 | 736.3
0.91 | 0.06351 | 171.94 | 614.7 | 736.5
0.92 | 0.06556 | 173.51 | 615.5 | 736.9
0.93 | 0.06716 | 174.83 | 616.6 | 737.3
0.94 | 0.06872 | 176.44 | 617.5 | 737.7
0.95 | 0.07086 | 177.89 | 618.6 | 737.7
0.96 | 0.07259 | 179.37 | 619.8 | 738.1
0.97 | 0.07469 | 180.9 | 620.9 | 738.3
0.98 | 0.07608 | 182.34 | 621.6 | 738.7
0.99 | 0.07808 | 183.91 | 622.9 | 738.7
1 | 0.08037 | 185.45 | 623.8 | 739.1