## I-V Characteristic (mA-mm)
VDS (V) | VGS = -0.300 V | VGS = 0.100 V | VGS = 0.500 V | VGS = 0.900 V
0 | 1.9944e-05 | -0.42543 | -1.0209 | -5.012
0.01 | 0.0009675 | 8.053 | 16.268 | 13.352
0.02 | 0.0016597 | 16.019 | 33.243 | 31.697
0.03 | 0.002181 | 23.274 | 50.076 | 49.922
0.04 | 0.0025981 | 30.1 | 66.94 | 68.47
0.05 | 0.0029092 | 36.208 | 83.75 | 86.23
0.06 | 0.0031685 | 41.743 | 100.16 | 104.16
0.07 | 0.0033999 | 46.844 | 116.69 | 122.66
0.08 | 0.0035855 | 51.288 | 132.96 | 140.01
0.09 | 0.0037835 | 55.214 | 148.86 | 157.49
0.1 | 0.0039462 | 58.56 | 164.41 | 174.93
0.11 | 0.0041086 | 61.63 | 180.14 | 192.33
0.12 | 0.0042615 | 64.4 | 195.77 | 209.51
0.13 | 0.0044196 | 66.96 | 210.42 | 226.19
0.14 | 0.0045843 | 69.1 | 225.06 | 242.97
0.15 | 0.0047294 | 71.03 | 239.84 | 259.47
0.16 | 0.0048906 | 72.77 | 253.64 | 275.36
0.17 | 0.0050553 | 74.35 | 267.64 | 291.65
0.18 | 0.0052201 | 75.74 | 281.05 | 307.22
0.19 | 0.005412 | 77.06 | 294.23 | 322.69
0.2 | 0.0055782 | 78.33 | 306.89 | 337.93
0.21 | 0.005661 | 79.5 | 319.26 | 353.18
0.22 | 0.005844 | 80.64 | 331.47 | 367.68
0.23 | 0.006059 | 81.8 | 342.98 | 382.16
0.24 | 0.006286 | 83.06 | 354.16 | 396.48
0.25 | 0.006506 | 84.31 | 365.13 | 410.22
0.26 | 0.006688 | 85.69 | 375.62 | 423.85
0.27 | 0.006921 | 87.08 | 385.51 | 437.17
0.28 | 0.007147 | 88.38 | 395.18 | 450.17
0.29 | 0.007381 | 89.78 | 404.51 | 462.65
0.3 | 0.007617 | 91.06 | 413.2 | 474.86
0.31 | 0.007863 | 92.37 | 421.87 | 487.43
0.32 | 0.008117 | 93.61 | 430.11 | 498.87
0.33 | 0.008354 | 94.83 | 437.91 | 510.27
0.34 | 0.008639 | 96.07 | 445.27 | 521.37
0.35 | 0.008909 | 97.18 | 452.37 | 532.26
0.36 | 0.009199 | 98.36 | 459.24 | 542.75
0.37 | 0.009443 | 99.48 | 465.79 | 552.71
0.38 | 0.009748 | 100.67 | 471.93 | 562.46
0.39 | 0.010061 | 101.78 | 477.76 | 572
0.4 | 0.010395 | 102.98 | 483.43 | 581
0.41 | 0.010701 | 104.15 | 488.86 | 589.6
0.42 | 0.011028 | 105.11 | 493.91 | 598.2
0.43 | 0.011381 | 106.33 | 498.83 | 606.3
0.44 | 0.011716 | 107.5 | 503.55 | 614
0.45 | 0.012126 | 108.54 | 508.13 | 621.4
0.46 | 0.012509 | 109.71 | 512.46 | 628.5
0.47 | 0.012961 | 110.76 | 516.59 | 635.5
0.48 | 0.013396 | 111.94 | 520.66 | 642.1
0.49 | 0.013882 | 113.16 | 524.63 | 648.3
0.5 | 0.014359 | 114.37 | 528.36 | 654.2
0.51 | 0.01489 | 115.43 | 532 | 659.7
0.52 | 0.015416 | 116.71 | 535.56 | 665.3
0.53 | 0.016012 | 117.87 | 539.08 | 670.6
0.54 | 0.016656 | 119.16 | 542.43 | 675.4
0.55 | 0.017248 | 120.31 | 545.64 | 679.8
0.56 | 0.017949 | 121.45 | 548.82 | 684.2
0.57 | 0.018604 | 122.74 | 551.89 | 688.4
0.58 | 0.019378 | 124.02 | 554.89 | 692
0.59 | 0.020064 | 125.3 | 557.61 | 695.6
0.6 | 0.02082 | 126.65 | 560.51 | 699.3
0.61 | 0.021601 | 127.79 | 563.2 | 702.5
0.62 | 0.022407 | 129.18 | 565.86 | 705.2
0.63 | 0.023328 | 130.55 | 568.37 | 707.6
0.64 | 0.024177 | 131.76 | 570.5 | 710.4
0.65 | 0.025072 | 133.04 | 572.8 | 712.8
0.66 | 0.02593 | 134.32 | 575 | 714.9
0.67 | 0.0268 | 135.67 | 577.3 | 716.9
0.68 | 0.027868 | 137.05 | 579.4 | 718.8
0.69 | 0.028836 | 138.32 | 581.6 | 720.4
0.7 | 0.029776 | 139.43 | 583.4 | 722
0.71 | 0.030834 | 140.9 | 585 | 723.3
0.72 | 0.031917 | 142.24 | 587.2 | 724.6
0.73 | 0.032872 | 143.59 | 588.8 | 725.5
0.74 | 0.034216 | 145.03 | 590.6 | 726.9
0.75 | 0.035321 | 146.15 | 591.8 | 727.7
0.76 | 0.036551 | 147.55 | 593.6 | 728.5
0.77 | 0.037597 | 148.9 | 595 | 729.5
0.78 | 0.038732 | 150.33 | 596.6 | 730.3
0.79 | 0.039968 | 151.64 | 597.8 | 730.9
0.8 | 0.041239 | 152.98 | 599.2 | 731.5
0.81 | 0.042547 | 154.41 | 600.7 | 732
0.82 | 0.043923 | 155.76 | 601.8 | 732.9
0.83 | 0.045247 | 157.15 | 603.1 | 733.3
0.84 | 0.046543 | 158.47 | 604.5 | 733.5
0.85 | 0.048023 | 159.96 | 605.6 | 734.3
0.86 | 0.049244 | 161.39 | 606.7 | 734.3
0.87 | 0.050932 | 162.79 | 607.8 | 735
0.88 | 0.052173 | 164.34 | 609 | 735.2
0.89 | 0.053698 | 165.54 | 610.3 | 735.7
0.9 | 0.055225 | 167.14 | 611 | 736.1
0.91 | 0.056875 | 168.58 | 612.2 | 736.3
0.92 | 0.05844 | 170 | 613.3 | 736.7
0.93 | 0.06024 | 171.52 | 614.2 | 736.9
0.94 | 0.06176 | 172.96 | 615.2 | 737.1
0.95 | 0.06337 | 174.49 | 616.5 | 737.5
0.96 | 0.06476 | 176.02 | 617.2 | 737.7
0.97 | 0.06685 | 177.59 | 618.3 | 738.1
0.98 | 0.06822 | 178.94 | 619.5 | 738.3
0.99 | 0.07035 | 180.46 | 620.2 | 738.6
1 | 0.07151 | 181.96 | 621.4 | 738.7