## I-V Characteristic (mA-mm)
VDS (V) | VGS = -0.300 V | VGS = 0.100 V | VGS = 0.500 V | VGS = 0.900 V
0 | 1.8042e-05 | -0.43444 | -0.9348 | -4.9213
0.01 | 0.0011135 | 8.121 | 16.135 | 13.398
0.02 | 0.0019231 | 15.994 | 33.135 | 31.765
0.03 | 0.0025369 | 23.344 | 50.179 | 49.978
0.04 | 0.0030059 | 30.312 | 66.9 | 68.27
0.05 | 0.0033882 | 36.507 | 83.36 | 86.25
0.06 | 0.0036954 | 42.096 | 99.83 | 103.9
0.07 | 0.003966 | 47.173 | 116.59 | 121.82
0.08 | 0.004203 | 51.776 | 132.44 | 139.92
0.09 | 0.004413 | 55.8 | 148.24 | 157.15
0.1 | 0.0046128 | 59.24 | 164.5 | 174.31
0.11 | 0.0047934 | 62.4 | 179.97 | 191.88
0.12 | 0.0049946 | 65.26 | 194.85 | 208.9
0.13 | 0.0051729 | 67.83 | 209.93 | 225.66
0.14 | 0.0053713 | 70.03 | 224.75 | 242.09
0.15 | 0.005568 | 72.11 | 239.37 | 258.87
0.16 | 0.005713 | 73.77 | 253.19 | 274.81
0.17 | 0.005914 | 75.52 | 267.2 | 290.37
0.18 | 0.006105 | 76.99 | 280.63 | 306.66
0.19 | 0.006325 | 78.32 | 293.54 | 322.04
0.2 | 0.006555 | 79.68 | 306.45 | 336.92
0.21 | 0.00679 | 80.95 | 319.08 | 352.05
0.22 | 0.007 | 82.18 | 330.79 | 366.82
0.23 | 0.007254 | 83.43 | 342.51 | 381.13
0.24 | 0.00747 | 84.81 | 354.12 | 395.19
0.25 | 0.007712 | 86.02 | 364.79 | 409.26
0.26 | 0.007962 | 87.5 | 375.1 | 422.6
0.27 | 0.008225 | 88.94 | 385.32 | 435.99
0.28 | 0.008465 | 90.4 | 395.1 | 449.1
0.29 | 0.008729 | 91.88 | 404.33 | 461.71
0.3 | 0.009 | 93.04 | 413.12 | 473.79
0.31 | 0.009289 | 94.5 | 421.97 | 485.85
0.32 | 0.0096 | 95.77 | 430.16 | 498.01
0.33 | 0.009859 | 97.03 | 437.88 | 509.31
0.34 | 0.010171 | 98.33 | 445.37 | 520.13
0.35 | 0.010469 | 99.41 | 452.61 | 530.93
0.36 | 0.010791 | 100.66 | 459.61 | 541.63
0.37 | 0.011119 | 101.88 | 466.03 | 551.82
0.38 | 0.011463 | 103.1 | 472.22 | 561.33
0.39 | 0.011827 | 104.12 | 478.15 | 570.7
0.4 | 0.012144 | 105.37 | 484.01 | 580.2
0.41 | 0.012557 | 106.51 | 489.38 | 588.8
0.42 | 0.012925 | 107.67 | 494.46 | 597.2
0.43 | 0.013361 | 108.85 | 499.37 | 605.4
0.44 | 0.013768 | 109.89 | 504.36 | 613.5
0.45 | 0.014213 | 111.12 | 508.82 | 620.8
0.46 | 0.014683 | 112.32 | 513.13 | 627.7
0.47 | 0.015161 | 113.53 | 517.38 | 634.5
0.48 | 0.015695 | 114.69 | 521.59 | 641.2
0.49 | 0.016251 | 115.77 | 525.51 | 647.9
0.5 | 0.016897 | 117.05 | 529.26 | 653.5
0.51 | 0.01742 | 118.24 | 532.99 | 658.9
0.52 | 0.018104 | 119.51 | 536.68 | 664.6
0.53 | 0.018787 | 120.6 | 540.16 | 669.9
0.54 | 0.019552 | 121.88 | 543.54 | 674.6
0.55 | 0.020305 | 123.18 | 546.77 | 679.2
0.56 | 0.02109 | 124.47 | 550.09 | 683.6
0.57 | 0.021831 | 125.73 | 553.09 | 687.6
0.58 | 0.022683 | 126.89 | 556.08 | 691.8
0.59 | 0.023622 | 128.29 | 558.99 | 695.2
0.6 | 0.024559 | 129.66 | 561.83 | 698.7
0.61 | 0.025484 | 130.92 | 564.71 | 702
0.62 | 0.02634 | 132.25 | 567.17 | 704.8
0.63 | 0.027419 | 133.38 | 569.76 | 707.8
0.64 | 0.028469 | 134.84 | 571.9 | 710.1
0.65 | 0.029565 | 136.15 | 574.3 | 712.8
0.66 | 0.030532 | 137.49 | 576.5 | 714.9
0.67 | 0.031674 | 138.83 | 578.9 | 716.8
0.68 | 0.032828 | 140.14 | 581.2 | 718.6
0.69 | 0.033851 | 141.55 | 583 | 720.4
0.7 | 0.035142 | 142.88 | 585 | 722
0.71 | 0.036432 | 144.22 | 587.2 | 723.3
0.72 | 0.037707 | 145.42 | 588.7 | 724.6
0.73 | 0.038864 | 146.85 | 590.4 | 725.8
0.74 | 0.040166 | 148.29 | 591.9 | 727.1
0.75 | 0.041567 | 149.59 | 594 | 727.9
0.76 | 0.0429 | 150.94 | 595.1 | 728.7
0.77 | 0.044385 | 152.18 | 597 | 729.5
0.78 | 0.045754 | 153.6 | 598.2 | 730.6
0.79 | 0.04722 | 155.04 | 599.6 | 731.3
0.8 | 0.048605 | 156.4 | 601 | 731.9
0.81 | 0.050287 | 157.88 | 602.2 | 732.4
0.82 | 0.051736 | 159.11 | 603.8 | 733.1
0.83 | 0.053509 | 160.63 | 604.7 | 733.5
0.84 | 0.05495 | 162.08 | 606.2 | 734.5
0.85 | 0.056803 | 163.57 | 607.4 | 734.7
0.86 | 0.05824 | 164.85 | 608.6 | 735.1
0.87 | 0.05989 | 166.37 | 609.8 | 735.1
0.88 | 0.06168 | 167.85 | 610.7 | 735.7
0.89 | 0.06343 | 169.32 | 611.9 | 736.1
0.9 | 0.06513 | 170.8 | 613 | 736.7
0.91 | 0.06717 | 172.13 | 614 | 737
0.92 | 0.06888 | 173.71 | 615 | 737.3
0.93 | 0.07063 | 175.23 | 616.3 | 737.7
0.94 | 0.07247 | 176.71 | 617.2 | 737.9
0.95 | 0.07454 | 178.32 | 618.3 | 738.3
0.96 | 0.07601 | 179.68 | 619.5 | 738.3
0.97 | 0.07866 | 181.27 | 620.2 | 738.6
0.98 | 0.08046 | 182.86 | 621.4 | 738.8
0.99 | 0.08272 | 184.33 | 622.3 | 739.3
1 | 0.08476 | 185.9 | 623.4 | 739.5