## I-V Characteristic (mA-mm)
VDS (V) | VGS = -0.300 V | VGS = 0.100 V | VGS = 0.500 V | VGS = 0.900 V
0 | 1.5211e-05 | -0.43503 | -0.8612 | -5.004
0.01 | 0.0010726 | 8.089 | 16.346 | 13.408
0.02 | 0.0018453 | 16.033 | 33.277 | 31.729
0.03 | 0.0024316 | 23.441 | 50.12 | 49.992
0.04 | 0.0028924 | 30.271 | 67.24 | 68.37
0.05 | 0.0032415 | 36.499 | 83.71 | 86.45
0.06 | 0.0035393 | 42.12 | 100.08 | 104.28
0.07 | 0.003794 | 47.238 | 116.77 | 122.48
0.08 | 0.0039892 | 51.761 | 133.03 | 140.2
0.09 | 0.0042109 | 55.825 | 148.76 | 157.65
0.1 | 0.004383 | 59.13 | 164.59 | 174.86
0.11 | 0.0045775 | 62.45 | 180.42 | 192.36
0.12 | 0.0047503 | 65.24 | 195.39 | 209.77
0.13 | 0.0049245 | 67.73 | 210.69 | 226.27
0.14 | 0.0051028 | 69.89 | 225.4 | 242.78
0.15 | 0.0052726 | 71.98 | 239.84 | 259.58
0.16 | 0.0054657 | 73.74 | 253.82 | 275.52
0.17 | 0.0056375 | 75.32 | 267.63 | 291.56
0.18 | 0.005751 | 76.85 | 281.33 | 307.17
0.19 | 0.005952 | 78.1 | 294.33 | 322.84
0.2 | 0.006164 | 79.5 | 307.02 | 337.93
0.21 | 0.006365 | 80.77 | 319.6 | 353.03
0.22 | 0.006578 | 81.96 | 331.64 | 367.83
0.23 | 0.006821 | 83.35 | 343.24 | 382.2
0.24 | 0.007034 | 84.54 | 354.47 | 396.25
0.25 | 0.007261 | 85.89 | 365.39 | 410.22
0.26 | 0.007472 | 87.23 | 375.72 | 423.91
0.27 | 0.007738 | 88.66 | 385.93 | 437.03
0.28 | 0.007972 | 90.06 | 395.66 | 450.11
0.29 | 0.00824 | 91.48 | 404.88 | 462.76
0.3 | 0.008476 | 92.79 | 413.65 | 474.79
0.31 | 0.008748 | 94.08 | 422.36 | 487.19
0.32 | 0.008999 | 95.39 | 430.61 | 498.82
0.33 | 0.00927 | 96.55 | 438.36 | 510.29
0.34 | 0.009568 | 97.75 | 445.8 | 521.26
0.35 | 0.009853 | 99.06 | 452.98 | 531.91
0.36 | 0.010163 | 100.24 | 459.92 | 542.66
0.37 | 0.010427 | 101.46 | 466.43 | 552.71
0.38 | 0.010792 | 102.5 | 472.53 | 562.31
0.39 | 0.011099 | 103.66 | 478.37 | 571.6
0.4 | 0.011435 | 104.91 | 484.19 | 580.6
0.41 | 0.011802 | 105.97 | 489.54 | 589.4
0.42 | 0.01215 | 107.03 | 494.61 | 597.9
0.43 | 0.012526 | 108.26 | 499.54 | 606
0.44 | 0.01288 | 109.4 | 504.41 | 613.8
0.45 | 0.013343 | 110.54 | 508.92 | 621.4
0.46 | 0.01378 | 111.78 | 513.21 | 628.7
0.47 | 0.01428 | 112.7 | 517.39 | 635.3
0.48 | 0.014704 | 114.05 | 521.58 | 641.9
0.49 | 0.015236 | 115.14 | 525.46 | 648.1
0.5 | 0.015808 | 116.33 | 529.27 | 653.9
0.51 | 0.01634 | 117.55 | 532.89 | 659.7
0.52 | 0.016924 | 118.64 | 536.59 | 664.9
0.53 | 0.017616 | 119.88 | 540.04 | 670.1
0.54 | 0.018313 | 121.11 | 543.39 | 674.8
0.55 | 0.018937 | 122.35 | 546.62 | 679.5
0.56 | 0.019676 | 123.66 | 549.86 | 683.8
0.57 | 0.02044 | 124.86 | 552.95 | 687.8
0.58 | 0.021286 | 126.17 | 555.93 | 692
0.59 | 0.022006 | 127.43 | 558.75 | 695.2
0.6 | 0.022814 | 128.74 | 561.55 | 698.7
0.61 | 0.023695 | 129.98 | 564.3 | 701.8
0.62 | 0.024549 | 131.26 | 566.92 | 704.8
0.63 | 0.025552 | 132.6 | 569.44 | 707.6
0.64 | 0.026484 | 133.93 | 571.8 | 710
0.65 | 0.027513 | 135.32 | 574.4 | 712.2
0.66 | 0.028427 | 136.39 | 576.6 | 714.4
0.67 | 0.02948 | 137.88 | 578.4 | 716.4
0.68 | 0.03054 | 139.22 | 580.6 | 718.5
0.69 | 0.031653 | 140.44 | 582.8 | 720
0.7 | 0.032682 | 141.9 | 584.6 | 721.4
0.71 | 0.033934 | 143.14 | 586.6 | 722.8
0.72 | 0.035009 | 144.55 | 588.2 | 724
0.73 | 0.036125 | 145.88 | 589.8 | 725.3
0.74 | 0.037463 | 147.29 | 591.7 | 726.5
0.75 | 0.038565 | 148.54 | 593.3 | 727.4
0.76 | 0.040087 | 149.96 | 594.6 | 728.1
0.77 | 0.041188 | 151.28 | 596.2 | 729
0.78 | 0.042607 | 152.64 | 597.8 | 729.7
0.79 | 0.044016 | 154.04 | 599 | 730.4
0.8 | 0.045362 | 155.28 | 600.7 | 731.5
0.81 | 0.046778 | 156.79 | 601.9 | 731.5
0.82 | 0.048204 | 158.23 | 603.1 | 732.3
0.83 | 0.049622 | 159.67 | 604.2 | 732.4
0.84 | 0.051022 | 161.1 | 605.8 | 733.3
0.85 | 0.052635 | 162.4 | 606.9 | 734.1
0.86 | 0.054178 | 163.91 | 607.9 | 734.1
0.87 | 0.055793 | 165.44 | 609 | 734.9
0.88 | 0.05705 | 166.82 | 610.3 | 734.9
0.89 | 0.05911 | 168.26 | 611.4 | 735.1
0.9 | 0.06047 | 169.61 | 612.2 | 735.7
0.91 | 0.06214 | 171.17 | 613.4 | 736.1
0.92 | 0.06414 | 172.72 | 614.5 | 736.3
0.93 | 0.0656 | 174.23 | 615.4 | 736.5
0.94 | 0.0677 | 175.47 | 616.6 | 737
0.95 | 0.06928 | 177.19 | 617.5 | 737.3
0.96 | 0.07138 | 178.6 | 618.6 | 737.7
0.97 | 0.07301 | 180.2 | 619.8 | 737.5
0.98 | 0.07494 | 181.79 | 620.8 | 738.1
0.99 | 0.07693 | 183.03 | 621.8 | 738.3
1 | 0.07884 | 184.71 | 622.6 | 738.3