## I-V Characteristic (mA-mm)
VDS (V) | VGS = -0.300 V | VGS = 0.100 V | VGS = 0.500 V | VGS = 0.900 V
0 | 2.2855e-05 | -0.43306 | -0.6496 | -5.1882
0.01 | 0.0009378 | 8.1 | 16.176 | 13.203
0.02 | 0.0016065 | 15.979 | 33.07 | 31.503
0.03 | 0.0021132 | 23.265 | 49.919 | 49.817
0.04 | 0.0025049 | 30.076 | 66.77 | 68.03
0.05 | 0.0028184 | 36.292 | 83.26 | 86.27
0.06 | 0.0030748 | 41.876 | 99.85 | 103.75
0.07 | 0.0032949 | 46.907 | 116.55 | 121.68
0.08 | 0.0034762 | 51.388 | 132.16 | 139.6
0.09 | 0.0036473 | 55.427 | 148.12 | 157.03
0.1 | 0.0038077 | 58.76 | 164.13 | 174.23
0.11 | 0.0039562 | 61.95 | 179.7 | 191.86
0.12 | 0.004114 | 64.71 | 194.77 | 208.73
0.13 | 0.0042592 | 67.12 | 209.96 | 225.38
0.14 | 0.0044069 | 69.38 | 224.63 | 242.39
0.15 | 0.0045597 | 71.35 | 238.89 | 258.83
0.16 | 0.0047156 | 73.06 | 253.25 | 274.63
0.17 | 0.0048872 | 74.51 | 267.05 | 290.61
0.18 | 0.0050395 | 76.1 | 280.32 | 306.39
0.19 | 0.0052049 | 77.37 | 293.42 | 322.19
0.2 | 0.0053695 | 78.56 | 306.25 | 337.05
0.21 | 0.0055249 | 79.89 | 318.87 | 352.11
0.22 | 0.005666 | 80.93 | 330.56 | 366.99
0.23 | 0.005885 | 82.24 | 342.29 | 381.25
0.24 | 0.006077 | 83.42 | 353.72 | 395.46
0.25 | 0.006292 | 84.74 | 364.42 | 409.52
0.26 | 0.006466 | 86.07 | 374.76 | 423
0.27 | 0.006682 | 87.39 | 385.05 | 436.16
0.28 | 0.006891 | 88.84 | 394.75 | 449.47
0.29 | 0.0071 | 90.12 | 403.83 | 462.09
0.3 | 0.007324 | 91.42 | 412.77 | 474.3
0.31 | 0.007565 | 92.68 | 421.56 | 486.47
0.32 | 0.00779 | 93.97 | 429.73 | 498.23
0.33 | 0.008007 | 95.17 | 437.48 | 510.01
0.34 | 0.008274 | 96.41 | 444.92 | 520.83
0.35 | 0.008518 | 97.63 | 452.29 | 531.56
0.36 | 0.008814 | 98.6 | 459.2 | 542.34
0.37 | 0.009051 | 99.91 | 465.57 | 552.45
0.38 | 0.009318 | 101.02 | 471.76 | 562.17
0.39 | 0.009603 | 102.17 | 477.82 | 571.2
0.4 | 0.009874 | 103.35 | 483.54 | 580.8
0.41 | 0.01021 | 104.37 | 488.9 | 589.7
0.42 | 0.010552 | 105.53 | 494.01 | 597.8
0.43 | 0.010907 | 106.69 | 499.08 | 605.9
0.44 | 0.01119 | 107.87 | 503.86 | 614
0.45 | 0.01159 | 108.9 | 508.32 | 621.6
0.46 | 0.011946 | 110.05 | 512.73 | 628.5
0.47 | 0.012379 | 111.22 | 516.96 | 635.7
0.48 | 0.012778 | 112.3 | 521.13 | 641.9
0.49 | 0.013237 | 113.59 | 524.91 | 648.5
0.5 | 0.013695 | 114.58 | 528.75 | 654.5
0.51 | 0.01417 | 115.89 | 532.49 | 660.1
0.52 | 0.014716 | 117.07 | 536.16 | 665.3
0.53 | 0.015285 | 118.21 | 539.58 | 670.6
0.54 | 0.015862 | 119.55 | 542.87 | 675.4
0.55 | 0.016357 | 120.56 | 546.14 | 680.2
0.56 | 0.017073 | 121.96 | 549.42 | 684.4
0.57 | 0.017687 | 123.13 | 552.45 | 688.7
0.58 | 0.018366 | 124.41 | 555.4 | 692.4
0.59 | 0.019154 | 125.63 | 558.25 | 696.2
0.6 | 0.019769 | 126.89 | 561.15 | 699.4
0.61 | 0.020607 | 128.24 | 563.86 | 702.5
0.62 | 0.021243 | 129.45 | 566.42 | 705.5
0.63 | 0.022123 | 130.78 | 568.89 | 708.5
0.64 | 0.023029 | 131.94 | 571.1 | 710.8
0.65 | 0.023788 | 133.38 | 573.5 | 713
0.66 | 0.02463 | 134.65 | 575.7 | 715.3
0.67 | 0.02558 | 136.01 | 578 | 717
0.68 | 0.026421 | 137.35 | 580 | 719
0.69 | 0.027363 | 138.57 | 582.2 | 720.5
0.7 | 0.028227 | 139.92 | 583.8 | 721.8
0.71 | 0.029357 | 141.27 | 586 | 723.4
0.72 | 0.030337 | 142.54 | 587.8 | 724.5
0.73 | 0.031266 | 143.91 | 589.4 | 725.6
0.74 | 0.032335 | 145.18 | 591 | 726.9
0.75 | 0.033498 | 146.61 | 592.8 | 727.5
0.76 | 0.034649 | 147.93 | 594.1 | 728.3
0.77 | 0.03564 | 149.27 | 595.8 | 729.2
0.78 | 0.036909 | 150.46 | 597 | 729.9
0.79 | 0.037983 | 151.92 | 598.3 | 730.9
0.8 | 0.039233 | 153.32 | 599.9 | 731.5
0.81 | 0.040513 | 154.67 | 601 | 731.9
0.82 | 0.04165 | 156.07 | 602.3 | 732.3
0.83 | 0.043023 | 157.29 | 603.7 | 732.9
0.84 | 0.044209 | 158.77 | 604.6 | 733.3
0.85 | 0.045637 | 160.23 | 606 | 733.8
0.86 | 0.046874 | 161.62 | 607 | 734.1
0.87 | 0.048315 | 163.17 | 608.3 | 734.9
0.88 | 0.049638 | 164.37 | 609.5 | 734.9
0.89 | 0.051129 | 165.87 | 610.3 | 735.2
0.9 | 0.052676 | 167.37 | 611.7 | 735.5
0.91 | 0.053838 | 168.88 | 612.7 | 735.9
0.92 | 0.05548 | 170.21 | 613.6 | 736.3
0.93 | 0.05685 | 171.6 | 614.6 | 736.3
0.94 | 0.05876 | 173.08 | 615.9 | 736.7
0.95 | 0.06002 | 174.57 | 616.6 | 736.8
0.96 | 0.06176 | 176.1 | 617.5 | 737.3
0.97 | 0.06351 | 177.45 | 618.8 | 737.7
0.98 | 0.06476 | 178.98 | 619.7 | 737.9
0.99 | 0.06633 | 180.5 | 620.6 | 738.1
1 | 0.06822 | 181.99 | 621.8 | 738.1