## I-V Characteristic (mA-mm)
VDS (V) | VGS = -0.300 V | VGS = 0.100 V | VGS = 0.500 V | VGS = 0.900 V
0 | 2.9986e-05 | -0.48337 | -0.9276 | -5.239
0.01 | 0.0009728 | 8.069 | 16.129 | 13.179
0.02 | 0.0016664 | 15.919 | 33.122 | 31.513
0.03 | 0.0021896 | 23.311 | 50.212 | 49.846
0.04 | 0.002595 | 30.207 | 66.95 | 68.27
0.05 | 0.002915 | 36.336 | 83.55 | 86.07
0.06 | 0.0031736 | 41.937 | 99.95 | 104.03
0.07 | 0.0033936 | 47.05 | 116.55 | 122.02
0.08 | 0.0036032 | 51.545 | 132.54 | 139.74
0.09 | 0.0037802 | 55.529 | 148.37 | 156.95
0.1 | 0.0039566 | 58.93 | 164.43 | 174.61
0.11 | 0.0041264 | 62.09 | 180.1 | 192.12
0.12 | 0.0042962 | 64.88 | 195.01 | 209.01
0.13 | 0.0044449 | 67.41 | 210.1 | 225.66
0.14 | 0.0045995 | 69.58 | 224.86 | 242.34
0.15 | 0.0047665 | 71.49 | 239.51 | 259.36
0.16 | 0.0049105 | 73.17 | 253.37 | 275.06
0.17 | 0.0050876 | 74.88 | 267.14 | 291.04
0.18 | 0.0052685 | 76.32 | 280.75 | 307.02
0.19 | 0.0054354 | 77.6 | 293.8 | 322.32
0.2 | 0.0056189 | 78.99 | 306.69 | 337.76
0.21 | 0.005698 | 80.09 | 319.25 | 352.78
0.22 | 0.005897 | 81.3 | 331.1 | 367.4
0.23 | 0.006109 | 82.47 | 342.78 | 381.83
0.24 | 0.006318 | 83.8 | 354.3 | 396.06
0.25 | 0.006539 | 84.97 | 365.07 | 410.21
0.26 | 0.006749 | 86.31 | 375.36 | 423.54
0.27 | 0.006952 | 87.73 | 385.51 | 436.92
0.28 | 0.007185 | 89.12 | 395.31 | 450.14
0.29 | 0.007431 | 90.4 | 404.67 | 462.92
0.3 | 0.007677 | 91.72 | 413.45 | 475.05
0.31 | 0.00791 | 93.14 | 422.19 | 487.37
0.32 | 0.008157 | 94.28 | 430.37 | 499.18
0.33 | 0.008414 | 95.52 | 438.16 | 510.53
0.34 | 0.008685 | 96.83 | 445.77 | 521.87
0.35 | 0.008955 | 97.89 | 453.01 | 532.58
0.36 | 0.009247 | 99.12 | 459.92 | 543.3
0.37 | 0.009541 | 100.26 | 466.32 | 553.41
0.38 | 0.009793 | 101.4 | 472.62 | 563.12
0.39 | 0.01011 | 102.59 | 478.64 | 572.3
0.4 | 0.010424 | 103.58 | 484.38 | 581.8
0.41 | 0.010756 | 104.78 | 489.7 | 590.8
0.42 | 0.011056 | 105.99 | 494.88 | 599.2
0.43 | 0.011422 | 107.13 | 499.92 | 607.4
0.44 | 0.01181 | 108.13 | 504.73 | 615.4
0.45 | 0.012124 | 109.24 | 509.25 | 623
0.46 | 0.012568 | 110.44 | 513.61 | 630
0.47 | 0.013001 | 111.58 | 517.84 | 636.6
0.48 | 0.013453 | 112.78 | 522.02 | 643.7
0.49 | 0.013835 | 113.78 | 525.92 | 649.9
0.5 | 0.014364 | 115.06 | 529.76 | 655.9
0.51 | 0.014884 | 116.25 | 533.45 | 661.7
0.52 | 0.015471 | 117.43 | 537.14 | 667.3
0.53 | 0.016053 | 118.73 | 540.55 | 672.4
0.54 | 0.016665 | 119.76 | 543.89 | 677.1
0.55 | 0.017323 | 121.16 | 547.19 | 682
0.56 | 0.01789 | 122.34 | 550.45 | 686.2
0.57 | 0.018655 | 123.62 | 553.48 | 690.4
0.58 | 0.019348 | 124.82 | 556.45 | 694.1
0.59 | 0.020132 | 126.08 | 559.36 | 698
0.6 | 0.020874 | 127.41 | 562.23 | 701.2
0.61 | 0.021639 | 128.7 | 565.01 | 704.6
0.62 | 0.022417 | 130.01 | 567.51 | 707.6
0.63 | 0.023239 | 131.08 | 569.6 | 710.1
0.64 | 0.024089 | 132.52 | 572.3 | 712.8
0.65 | 0.025015 | 133.84 | 574.8 | 715.3
0.66 | 0.025906 | 135.12 | 577 | 717.2
0.67 | 0.026824 | 136.47 | 579 | 719.2
0.68 | 0.027787 | 137.65 | 581.6 | 721
0.69 | 0.028815 | 139.07 | 583.2 | 722.8
0.7 | 0.029811 | 140.4 | 585.3 | 724
0.71 | 0.030822 | 141.66 | 587 | 725.5
0.72 | 0.031849 | 143.01 | 588.7 | 726.7
0.73 | 0.032967 | 144.3 | 590.6 | 728.1
0.74 | 0.034087 | 145.65 | 592.2 | 729
0.75 | 0.035156 | 147.01 | 594 | 729.9
0.76 | 0.0364 | 148.37 | 595.6 | 730.9
0.77 | 0.037665 | 149.52 | 597 | 731.6
0.78 | 0.038602 | 150.92 | 598.2 | 732.3
0.79 | 0.039996 | 152.3 | 599.7 | 733.1
0.8 | 0.041306 | 153.65 | 601 | 733.8
0.81 | 0.042586 | 155.21 | 602.6 | 734.3
0.82 | 0.043836 | 156.28 | 603.8 | 734.9
0.83 | 0.04516 | 157.84 | 604.7 | 735.4
0.84 | 0.046464 | 159.19 | 606.1 | 736.1
0.85 | 0.047605 | 160.64 | 607.4 | 736.3
0.86 | 0.049345 | 162.07 | 608.6 | 736.7
0.87 | 0.050796 | 163.45 | 609.7 | 736.9
0.88 | 0.052267 | 164.84 | 610.6 | 737.7
0.89 | 0.053679 | 166.31 | 611.8 | 737.7
0.9 | 0.055206 | 167.79 | 612.9 | 738.1
0.91 | 0.05663 | 169.18 | 613.8 | 738.3
0.92 | 0.05822 | 170.66 | 615 | 738.6
0.93 | 0.06012 | 172.12 | 616 | 738.8
0.94 | 0.06168 | 173.47 | 617.1 | 739.3
0.95 | 0.06339 | 175.09 | 618 | 739.4
0.96 | 0.06501 | 176.42 | 619.4 | 739.7
0.97 | 0.06655 | 178.03 | 619.9 | 740.1
0.98 | 0.06835 | 179.56 | 621.1 | 740.2
0.99 | 0.07037 | 180.94 | 622.3 | 740.3
1 | 0.07186 | 182.5 | 623.1 | 740.9