## I-V Characteristic (mA-mm)
VDS (V) | VGS = -0.300 V | VGS = 0.100 V | VGS = 0.500 V | VGS = 0.900 V
0 | 1.2899e-05 | -0.43104 | -0.8578 | -5.079
0.01 | 0.001069 | 8.025 | 16.135 | 13.257
0.02 | 0.0018289 | 16.029 | 33.21 | 31.665
0.03 | 0.0024089 | 23.353 | 50.027 | 49.808
0.04 | 0.0028623 | 30.17 | 67.16 | 68.18
0.05 | 0.0032159 | 36.371 | 83.51 | 85.97
0.06 | 0.0035094 | 41.984 | 99.86 | 104.16
0.07 | 0.0037612 | 47.063 | 116.37 | 122.06
0.08 | 0.0039724 | 51.587 | 132.7 | 139.5
0.09 | 0.0041731 | 55.634 | 148.5 | 157.13
0.1 | 0.0043634 | 58.97 | 164.13 | 174.55
0.11 | 0.0045417 | 62.21 | 179.9 | 191.72
0.12 | 0.0047226 | 64.99 | 195.13 | 208.73
0.13 | 0.0048938 | 67.46 | 210.13 | 225.94
0.14 | 0.0050836 | 69.67 | 224.8 | 242.25
0.15 | 0.0052463 | 71.75 | 239.39 | 258.66
0.16 | 0.0054174 | 73.5 | 253.35 | 274.85
0.17 | 0.0056097 | 75.08 | 266.93 | 290.77
0.18 | 0.005704 | 76.64 | 280.79 | 306.58
0.19 | 0.005905 | 77.88 | 293.88 | 322.02
0.2 | 0.006119 | 79.21 | 306.49 | 337.37
0.21 | 0.006334 | 80.47 | 319 | 352.22
0.22 | 0.006517 | 81.64 | 331.04 | 366.68
0.23 | 0.006764 | 82.88 | 342.73 | 381.56
0.24 | 0.006987 | 84.22 | 353.85 | 395.53
0.25 | 0.007224 | 85.53 | 364.84 | 409.21
0.26 | 0.007423 | 86.91 | 375.24 | 422.81
0.27 | 0.007674 | 88.34 | 385.37 | 436.43
0.28 | 0.00791 | 89.69 | 395.05 | 449.15
0.29 | 0.008166 | 91.06 | 404.4 | 461.78
0.3 | 0.008425 | 92.46 | 413.25 | 474.31
0.31 | 0.008715 | 93.76 | 421.85 | 486.38
0.32 | 0.008968 | 95.11 | 430.22 | 498.1
0.33 | 0.009207 | 96.25 | 438.06 | 509.5
0.34 | 0.009528 | 97.52 | 445.47 | 520.73
0.35 | 0.009794 | 98.72 | 452.64 | 531.42
0.36 | 0.010116 | 99.96 | 459.61 | 541.77
0.37 | 0.010422 | 101.14 | 466.16 | 552.05
0.38 | 0.010736 | 102.24 | 472.33 | 561.9
0.39 | 0.01107 | 103.34 | 478.16 | 571.4
0.4 | 0.01138 | 104.63 | 483.99 | 580.2
0.41 | 0.01174 | 105.73 | 489.4 | 589
0.42 | 0.012102 | 106.76 | 494.49 | 597.6
0.43 | 0.01247 | 108.01 | 499.47 | 605.8
0.44 | 0.012834 | 109.13 | 504.28 | 613.7
0.45 | 0.013302 | 110.26 | 508.9 | 621.1
0.46 | 0.013734 | 111.44 | 513.16 | 628.1
0.47 | 0.014221 | 112.46 | 517.4 | 635.1
0.48 | 0.0147 | 113.72 | 521.51 | 641.7
0.49 | 0.015167 | 114.88 | 525.5 | 647.9
0.5 | 0.015744 | 116.15 | 529.34 | 653.9
0.51 | 0.016307 | 117.39 | 532.89 | 659.7
0.52 | 0.016949 | 118.45 | 536.56 | 665.1
0.53 | 0.01759 | 119.74 | 540.11 | 670.3
0.54 | 0.018276 | 120.94 | 543.51 | 675
0.55 | 0.018905 | 122.22 | 546.7 | 679.8
0.56 | 0.019673 | 123.38 | 549.89 | 684.2
0.57 | 0.020426 | 124.66 | 553.07 | 688.4
0.58 | 0.021233 | 125.91 | 556.04 | 692
0.59 | 0.022033 | 127.21 | 558.9 | 695.8
0.6 | 0.022857 | 128.59 | 561.68 | 699.3
0.61 | 0.023752 | 129.7 | 564.51 | 702.4
0.62 | 0.02455 | 131.12 | 567.13 | 705.3
0.63 | 0.025489 | 132.32 | 569.59 | 708
0.64 | 0.026518 | 133.72 | 571.7 | 710.8
0.65 | 0.027495 | 135.12 | 574.3 | 712.9
0.66 | 0.028431 | 136.37 | 576.4 | 715.3
0.67 | 0.029416 | 137.67 | 578.6 | 717.2
0.68 | 0.030551 | 139.08 | 580.6 | 718.8
0.69 | 0.031612 | 140.32 | 582.8 | 720.6
0.7 | 0.032834 | 141.68 | 584.8 | 722.2
0.71 | 0.033897 | 142.98 | 586.6 | 723.6
0.72 | 0.035089 | 144.39 | 588.3 | 724.7
0.73 | 0.036257 | 145.76 | 590.4 | 725.9
0.74 | 0.03745 | 147.05 | 591.8 | 727.1
0.75 | 0.038676 | 148.37 | 593.4 | 728.3
0.76 | 0.040117 | 149.77 | 595 | 729
0.77 | 0.041213 | 151.15 | 596.8 | 729.9
0.78 | 0.042496 | 152.45 | 598.1 | 730.9
0.79 | 0.043896 | 153.95 | 599.4 | 731.3
0.8 | 0.045228 | 155.13 | 600.8 | 731.9
0.81 | 0.046729 | 156.61 | 601.8 | 732.4
0.82 | 0.048184 | 158.05 | 603.5 | 733.3
0.83 | 0.04982 | 159.54 | 604.6 | 733.5
0.84 | 0.051046 | 160.87 | 605.8 | 734.5
0.85 | 0.052742 | 162.23 | 607.1 | 734.9
0.86 | 0.054174 | 163.67 | 608.1 | 735.1
0.87 | 0.055928 | 165.13 | 609.4 | 735.4
0.88 | 0.05767 | 166.62 | 610.4 | 735.8
0.89 | 0.05928 | 167.98 | 611.7 | 736.1
0.9 | 0.06044 | 169.47 | 612.6 | 736.6
0.91 | 0.06245 | 171.02 | 613.8 | 736.7
0.92 | 0.06411 | 172.56 | 614.9 | 737.1
0.93 | 0.06588 | 174.03 | 615.8 | 737.5
0.94 | 0.06762 | 175.33 | 616.7 | 737.9
0.95 | 0.06942 | 177 | 617.9 | 738.1
0.96 | 0.07106 | 178.51 | 618.8 | 738.3
0.97 | 0.07316 | 179.96 | 619.8 | 738.6
0.98 | 0.07494 | 181.62 | 620.8 | 738.7
0.99 | 0.07693 | 182.95 | 621.8 | 738.8
1 | 0.07907 | 184.51 | 623 | 739.3