## I-V Characteristic (mA-mm)
VDS (V) | VGS = -0.300 V | VGS = 0.100 V | VGS = 0.500 V | VGS = 0.900 V
0 | 3.3035e-05 | -0.45343 | -0.8909 | -5.045
0.01 | 0.0009934 | 8.066 | 16.231 | 13.307
0.02 | 0.0017049 | 15.921 | 33.29 | 31.533
0.03 | 0.0022391 | 23.295 | 50.155 | 49.826
0.04 | 0.0026518 | 30.114 | 67.2 | 68.18
0.05 | 0.0029767 | 36.231 | 83.75 | 86.13
0.06 | 0.0032439 | 41.868 | 100.07 | 104.3
0.07 | 0.003469 | 46.987 | 116.89 | 122.5
0.08 | 0.0036709 | 51.423 | 133 | 139.76
0.09 | 0.0038471 | 55.409 | 148.68 | 157.51
0.1 | 0.0040175 | 58.78 | 164.47 | 175.13
0.11 | 0.0041815 | 61.95 | 180.3 | 192.09
0.12 | 0.004324 | 64.82 | 195.61 | 209.34
0.13 | 0.0044945 | 67.23 | 210.35 | 226.5
0.14 | 0.0046438 | 69.44 | 225.3 | 242.93
0.15 | 0.0047973 | 71.4 | 239.88 | 259.26
0.16 | 0.0049731 | 73.2 | 253.72 | 275.84
0.17 | 0.0051308 | 74.78 | 267.61 | 291.78
0.18 | 0.0053154 | 76.16 | 281.28 | 307.25
0.19 | 0.0054721 | 77.57 | 294.33 | 322.99
0.2 | 0.0056534 | 78.77 | 306.97 | 338.45
0.21 | 0.005715 | 80.02 | 319.78 | 353.4
0.22 | 0.005939 | 81.25 | 331.62 | 367.93
0.23 | 0.006123 | 82.46 | 343.14 | 382.61
0.24 | 0.00635 | 83.68 | 354.46 | 396.92
0.25 | 0.006556 | 84.99 | 365.42 | 410.45
0.26 | 0.006761 | 86.39 | 375.92 | 424.31
0.27 | 0.006979 | 87.73 | 385.84 | 437.76
0.28 | 0.007193 | 89.13 | 395.69 | 450.59
0.29 | 0.007448 | 90.48 | 405.02 | 463.19
0.3 | 0.007653 | 91.84 | 413.73 | 475.93
0.31 | 0.007904 | 93.25 | 422.39 | 488.1
0.32 | 0.008135 | 94.32 | 430.7 | 499.6
0.33 | 0.008391 | 95.55 | 438.54 | 511.09
0.34 | 0.008641 | 96.84 | 445.92 | 522.47
0.35 | 0.008918 | 98.03 | 453.13 | 533.34
0.36 | 0.009174 | 99.19 | 460.16 | 543.58
0.37 | 0.009406 | 100.26 | 466.67 | 553.8
0.38 | 0.009729 | 101.49 | 472.78 | 563.82
0.39 | 0.010014 | 102.62 | 478.72 | 573.2
0.4 | 0.010328 | 103.79 | 484.58 | 582.1
0.41 | 0.010623 | 104.79 | 489.95 | 590.9
0.42 | 0.010953 | 106.01 | 495.02 | 599.5
0.43 | 0.011274 | 107.15 | 499.94 | 607.8
0.44 | 0.011621 | 108.21 | 504.87 | 615.5
0.45 | 0.012013 | 109.37 | 509.36 | 623
0.46 | 0.012426 | 110.4 | 513.64 | 630
0.47 | 0.012873 | 111.58 | 517.85 | 637.1
0.48 | 0.013269 | 112.78 | 522.07 | 643.5
0.49 | 0.013776 | 113.92 | 526.01 | 649.4
0.5 | 0.014247 | 115.16 | 529.69 | 655.5
0.51 | 0.014787 | 116.28 | 533.37 | 661.4
0.52 | 0.015281 | 117.55 | 537.04 | 667
0.53 | 0.01585 | 118.67 | 540.55 | 671.8
0.54 | 0.016425 | 119.91 | 543.79 | 676.7
0.55 | 0.016976 | 121.1 | 547.06 | 681.2
0.56 | 0.017714 | 122.38 | 550.29 | 685.6
0.57 | 0.018393 | 123.59 | 553.4 | 690
0.58 | 0.019122 | 124.84 | 556.45 | 693.6
0.59 | 0.01972 | 126.15 | 559.16 | 697.2
0.6 | 0.020598 | 127.29 | 562.01 | 700.6
0.61 | 0.021381 | 128.61 | 564.79 | 703.7
0.62 | 0.022145 | 129.93 | 567.34 | 706.6
0.63 | 0.022966 | 131.22 | 569.86 | 709.3
0.64 | 0.023822 | 132.61 | 572.2 | 712.1
0.65 | 0.024645 | 133.76 | 574.6 | 714.1
0.66 | 0.025476 | 135.12 | 576.6 | 716.2
0.67 | 0.02644 | 136.37 | 578.7 | 718.2
0.68 | 0.027459 | 137.81 | 581.2 | 720.1
0.69 | 0.028471 | 139.07 | 583 | 721.9
0.7 | 0.02931 | 140.36 | 584.8 | 722.9
0.71 | 0.03036 | 141.65 | 586.9 | 724.3
0.72 | 0.031408 | 143.01 | 588.6 | 725.6
0.73 | 0.032433 | 144.31 | 590.4 | 726.7
0.74 | 0.033614 | 145.58 | 591.9 | 728.1
0.75 | 0.034699 | 146.93 | 593.6 | 728.7
0.76 | 0.035834 | 148.23 | 595.1 | 729.5
0.77 | 0.036862 | 149.59 | 596.8 | 730.3
0.78 | 0.038095 | 150.94 | 598.2 | 731.3
0.79 | 0.039413 | 152.2 | 599.4 | 731.6
0.8 | 0.040632 | 153.64 | 600.7 | 732.3
0.81 | 0.041912 | 155.05 | 602.2 | 733.1
0.82 | 0.043094 | 156.37 | 603.5 | 733.5
0.83 | 0.04448 | 157.87 | 604.6 | 733.9
0.84 | 0.045784 | 159.15 | 605.8 | 734.5
0.85 | 0.046998 | 160.64 | 607.1 | 734.7
0.86 | 0.048481 | 162 | 607.9 | 735.2
0.87 | 0.050098 | 163.49 | 609.5 | 735.5
0.88 | 0.05143 | 164.81 | 610.4 | 736.1
0.89 | 0.05282 | 166.31 | 611.5 | 736.3
0.9 | 0.054347 | 167.74 | 612.7 | 736.7
0.91 | 0.055967 | 169.24 | 613.5 | 737
0.92 | 0.05732 | 170.66 | 614.7 | 737.1
0.93 | 0.05893 | 172.01 | 615.8 | 737.7
0.94 | 0.0602 | 173.55 | 616.6 | 737.9
0.95 | 0.06201 | 175.09 | 617.5 | 738.1
0.96 | 0.06393 | 176.56 | 618.6 | 738.3
0.97 | 0.06543 | 178.07 | 619.8 | 738.6
0.98 | 0.06728 | 179.35 | 620.8 | 738.7
0.99 | 0.06866 | 180.92 | 621.8 | 739.1
1 | 0.07053 | 182.38 | 622.9 | 739.1