## I-V Characteristic (mA-mm)
VDS (V) | VGS = -0.300 V | VGS = 0.100 V | VGS = 0.500 V | VGS = 0.900 V
0 | 3.6408e-05 | -0.42708 | -0.7205 | -5.278
0.01 | 0.0009063 | 8.146 | 16.276 | 13.348
0.02 | 0.0015511 | 15.911 | 33.294 | 31.707
0.03 | 0.0020347 | 23.296 | 50.31 | 49.929
0.04 | 0.0024086 | 30.188 | 67.18 | 68.36
0.05 | 0.0026995 | 36.32 | 84.03 | 86.55
0.06 | 0.0029485 | 41.906 | 100.72 | 105.1
0.07 | 0.003163 | 47.023 | 117.05 | 122.98
0.08 | 0.0033375 | 51.476 | 133.3 | 140.43
0.09 | 0.0034955 | 55.412 | 149.49 | 158.2
0.1 | 0.0036505 | 58.8 | 165.09 | 175.71
0.11 | 0.0037967 | 61.95 | 181.04 | 193.18
0.12 | 0.0039333 | 64.67 | 196.4 | 210.14
0.13 | 0.0040816 | 67.17 | 211.34 | 227.35
0.14 | 0.0042249 | 69.36 | 225.96 | 243.87
0.15 | 0.0043607 | 71.22 | 240.69 | 260.46
0.16 | 0.0045149 | 72.93 | 255.09 | 277
0.17 | 0.0046832 | 74.49 | 268.6 | 292.99
0.18 | 0.0048434 | 75.96 | 282.03 | 308.57
0.19 | 0.0049961 | 77.24 | 295.62 | 324.3
0.2 | 0.0051562 | 78.51 | 308.29 | 340.07
0.21 | 0.0053326 | 79.71 | 320.68 | 354.81
0.22 | 0.0054904 | 80.79 | 332.84 | 369.5
0.23 | 0.0056786 | 81.99 | 344.63 | 384.44
0.24 | 0.00575 | 83.25 | 355.66 | 398.53
0.25 | 0.005953 | 84.52 | 366.65 | 412.49
0.26 | 0.006134 | 85.79 | 377.25 | 426.19
0.27 | 0.006366 | 87.19 | 387.39 | 439.72
0.28 | 0.006585 | 88.5 | 396.92 | 452.59
0.29 | 0.006809 | 89.85 | 406.32 | 465.3
0.3 | 0.007022 | 91.14 | 415.42 | 478.05
0.31 | 0.007246 | 92.36 | 423.82 | 490.22
0.32 | 0.007478 | 93.61 | 431.97 | 501.79
0.33 | 0.007697 | 94.89 | 440.11 | 513.37
0.34 | 0.007965 | 96.03 | 447.53 | 524.91
0.35 | 0.0082 | 97.29 | 454.62 | 535.69
0.36 | 0.00846 | 98.31 | 461.54 | 546.13
0.37 | 0.008701 | 99.47 | 468.17 | 556.32
0.38 | 0.008972 | 100.62 | 474.44 | 566.33
0.39 | 0.009257 | 101.78 | 480.31 | 575.4
0.4 | 0.009564 | 102.87 | 485.97 | 584.8
0.41 | 0.009839 | 103.95 | 491.45 | 594
0.42 | 0.010173 | 105.11 | 496.68 | 602.2
0.43 | 0.010518 | 106.25 | 501.59 | 610.2
0.44 | 0.010811 | 107.37 | 506.3 | 618.2
0.45 | 0.011231 | 108.33 | 510.85 | 626.1
0.46 | 0.011578 | 109.57 | 515.29 | 632.9
0.47 | 0.011959 | 110.68 | 519.54 | 639.9
0.48 | 0.012345 | 111.88 | 523.59 | 646.5
0.49 | 0.012823 | 113.05 | 527.42 | 653
0.5 | 0.013291 | 114 | 531.38 | 658.9
0.51 | 0.013759 | 115.29 | 535.09 | 664.6
0.52 | 0.014232 | 116.61 | 538.63 | 670.2
0.53 | 0.014808 | 117.71 | 542.07 | 675
0.54 | 0.015365 | 118.88 | 545.47 | 680
0.55 | 0.015831 | 120.1 | 548.75 | 684.4
0.56 | 0.016497 | 121.34 | 551.92 | 688.8
0.57 | 0.01714 | 122.6 | 554.98 | 693.2
0.58 | 0.0178 | 123.87 | 557.97 | 697.1
0.59 | 0.018403 | 125.08 | 560.9 | 700.4
0.6 | 0.019092 | 126.36 | 563.67 | 703.7
0.61 | 0.019837 | 127.52 | 566.34 | 706.9
0.62 | 0.020622 | 128.87 | 569.06 | 710
0.63 | 0.021343 | 130.15 | 571.3 | 712.9
0.64 | 0.022146 | 131.33 | 573.9 | 715.2
0.65 | 0.022875 | 132.8 | 575.8 | 717.6
0.66 | 0.02366 | 134.01 | 578.2 | 719.6
0.67 | 0.024524 | 135.31 | 580.8 | 721.7
0.68 | 0.025437 | 136.71 | 582.6 | 723.6
0.69 | 0.026421 | 137.83 | 584.8 | 725.1
0.7 | 0.027252 | 139.24 | 586.6 | 726.5
0.71 | 0.028124 | 140.57 | 588.3 | 727.9
0.72 | 0.029094 | 141.87 | 590.2 | 728.8
0.73 | 0.030087 | 143.18 | 592 | 730.1
0.74 | 0.031191 | 144.46 | 593.4 | 731.3
0.75 | 0.032204 | 145.81 | 595.3 | 732.2
0.76 | 0.033185 | 147.14 | 596.8 | 733.1
0.77 | 0.03427 | 148.45 | 598 | 733.6
0.78 | 0.035406 | 149.67 | 599.6 | 734.5
0.79 | 0.036491 | 151.08 | 601 | 735.1
0.8 | 0.037706 | 152.44 | 602.2 | 735.5
0.81 | 0.038854 | 153.84 | 603.8 | 736.3
0.82 | 0.040076 | 155.32 | 604.7 | 736.7
0.83 | 0.041335 | 156.47 | 606.2 | 737.3
0.84 | 0.042396 | 157.93 | 607.4 | 737.5
0.85 | 0.043626 | 159.4 | 608.6 | 738.3
0.86 | 0.045032 | 160.71 | 609.9 | 738.3
0.87 | 0.046483 | 162.26 | 610.8 | 738.7
0.88 | 0.047623 | 163.53 | 611.9 | 738.8
0.89 | 0.049019 | 165.01 | 613.1 | 739.5
0.9 | 0.050401 | 166.47 | 614.1 | 739.7
0.91 | 0.0518 | 167.95 | 615.4 | 739.9
0.92 | 0.05304 | 169.33 | 616.3 | 740.3
0.93 | 0.054624 | 170.84 | 617 | 740.9
0.94 | 0.056114 | 172.32 | 618.2 | 740.9
0.95 | 0.0576 | 173.81 | 619.5 | 741.1
0.96 | 0.05919 | 175.33 | 620.4 | 741.2
0.97 | 0.06073 | 176.62 | 621.2 | 741.5
0.98 | 0.06233 | 178.23 | 622.3 | 741.8
0.99 | 0.06367 | 179.72 | 623.2 | 741.8
1 | 0.06552 | 181.13 | 624.3 | 742