## I-V Characteristic (mA-mm)
VDS (V) | VGS = -0.300 V | VGS = 0.100 V | VGS = 0.500 V | VGS = 0.900 V
0 | 2.1504e-05 | -0.45788 | -0.9114 | -5.004
0.01 | 0.0010761 | 8.144 | 16.286 | 13.436
0.02 | 0.0018633 | 16.055 | 33.425 | 31.845
0.03 | 0.0024509 | 23.426 | 50.539 | 50.494
0.04 | 0.0029143 | 30.41 | 67.47 | 68.54
0.05 | 0.0032746 | 36.627 | 84.07 | 87.09
0.06 | 0.0035702 | 42.212 | 100.62 | 104.84
0.07 | 0.003823 | 47.353 | 117.43 | 122.76
0.08 | 0.0040397 | 51.928 | 133.28 | 140.7
0.09 | 0.0042449 | 55.931 | 149.21 | 158.38
0.1 | 0.0044358 | 59.4 | 165.63 | 175.78
0.11 | 0.0046327 | 62.59 | 181.1 | 193.2
0.12 | 0.004802 | 65.42 | 196.15 | 210.47
0.13 | 0.0049827 | 67.95 | 211.38 | 227.11
0.14 | 0.0051525 | 70.17 | 226.3 | 243.54
0.15 | 0.0053132 | 72.22 | 240.78 | 260.8
0.16 | 0.0055135 | 73.93 | 254.8 | 276.64
0.17 | 0.0056905 | 75.62 | 268.93 | 292.48
0.18 | 0.005797 | 77.16 | 282.32 | 308.58
0.19 | 0.005994 | 78.49 | 295.47 | 324.26
0.2 | 0.006214 | 79.81 | 308.34 | 339.3
0.21 | 0.006437 | 81.07 | 321.04 | 354.29
0.22 | 0.006667 | 82.3 | 332.81 | 369.3
0.23 | 0.006871 | 83.51 | 344.56 | 383.55
0.24 | 0.007111 | 84.87 | 356.16 | 397.89
0.25 | 0.007341 | 86.21 | 366.92 | 411.97
0.26 | 0.007585 | 87.61 | 377.2 | 425.41
0.27 | 0.007818 | 89.1 | 387.4 | 438.64
0.28 | 0.008067 | 90.49 | 397.22 | 451.6
0.29 | 0.008308 | 91.88 | 406.5 | 464.7
0.3 | 0.008552 | 93.13 | 415.28 | 476.7
0.31 | 0.008855 | 94.53 | 424.1 | 488.83
0.32 | 0.009113 | 95.84 | 432.28 | 500.83
0.33 | 0.009417 | 97.07 | 440.07 | 512.21
0.34 | 0.009677 | 98.37 | 447.59 | 523.25
0.35 | 0.009986 | 99.44 | 454.91 | 533.92
0.36 | 0.010283 | 100.76 | 461.82 | 544.67
0.37 | 0.01059 | 101.98 | 468.23 | 554.82
0.38 | 0.010922 | 103.06 | 474.42 | 564.54
0.39 | 0.011242 | 104.16 | 480.33 | 573.6
0.4 | 0.011604 | 105.29 | 486.22 | 582.8
0.41 | 0.011936 | 106.51 | 491.53 | 592
0.42 | 0.012355 | 107.67 | 496.67 | 600.2
0.43 | 0.012752 | 108.79 | 501.6 | 608.3
0.44 | 0.013208 | 109.92 | 506.51 | 616.3
0.45 | 0.013597 | 111.05 | 511.02 | 623.9
0.46 | 0.014018 | 112.24 | 515.35 | 630.7
0.47 | 0.014496 | 113.42 | 519.54 | 637.7
0.48 | 0.015016 | 114.69 | 523.75 | 644.1
0.49 | 0.015548 | 115.69 | 527.7 | 650.5
0.5 | 0.016111 | 116.99 | 531.46 | 656.5
0.51 | 0.016669 | 118.2 | 535.16 | 662.1
0.52 | 0.017233 | 119.39 | 538.79 | 667.6
0.53 | 0.017935 | 120.66 | 542.36 | 672.9
0.54 | 0.018589 | 121.84 | 545.63 | 677.2
0.55 | 0.01933 | 123.08 | 548.94 | 682.2
0.56 | 0.020049 | 124.32 | 552.19 | 686.4
0.57 | 0.02084 | 125.57 | 555.23 | 690.6
0.58 | 0.021611 | 126.83 | 558.23 | 694.4
0.59 | 0.022415 | 128.17 | 561.07 | 698
0.6 | 0.023296 | 129.41 | 563.94 | 701.3
0.61 | 0.024201 | 130.8 | 566.74 | 704.4
0.62 | 0.02513 | 132.12 | 569.27 | 707.6
0.63 | 0.025956 | 133.24 | 571.5 | 710.2
0.64 | 0.027022 | 134.73 | 573.9 | 712.8
0.65 | 0.027955 | 136.05 | 576.6 | 714.9
0.66 | 0.029057 | 137.35 | 578.6 | 717.2
0.67 | 0.03001 | 138.72 | 581 | 719.2
0.68 | 0.031177 | 139.97 | 583 | 721
0.69 | 0.032293 | 141.41 | 585 | 722.5
0.7 | 0.033335 | 142.76 | 587.2 | 724
0.71 | 0.034594 | 144.1 | 588.8 | 725.3
0.72 | 0.035746 | 145.32 | 590.8 | 726.9
0.73 | 0.036969 | 146.77 | 592.4 | 728.1
0.74 | 0.038087 | 148.03 | 594 | 729
0.75 | 0.039446 | 149.46 | 595.8 | 729.9
0.76 | 0.040764 | 150.83 | 597.2 | 730.7
0.77 | 0.04197 | 152.12 | 598.8 | 731.5
0.78 | 0.043352 | 153.61 | 600.2 | 732.3
0.79 | 0.044704 | 154.95 | 601.5 | 733
0.8 | 0.046196 | 156.33 | 602.8 | 733.8
0.81 | 0.047455 | 157.83 | 604.2 | 734.3
0.82 | 0.048982 | 159.08 | 605.5 | 734.9
0.83 | 0.050625 | 160.51 | 607.1 | 735.4
0.84 | 0.052182 | 161.94 | 607.9 | 735.9
0.85 | 0.05355 | 163.41 | 609.2 | 736.2
0.86 | 0.05508 | 164.8 | 610.4 | 736.7
0.87 | 0.056752 | 166.25 | 611.4 | 737.3
0.88 | 0.05826 | 167.73 | 612.6 | 737.7
0.89 | 0.06013 | 169.25 | 613.8 | 737.9
0.9 | 0.06177 | 170.79 | 614.8 | 738.1
0.91 | 0.06344 | 172.13 | 615.9 | 738.4
0.92 | 0.06499 | 173.67 | 616.7 | 738.7
0.93 | 0.06675 | 175.09 | 617.9 | 739.3
0.94 | 0.06864 | 176.63 | 619 | 739.1
0.95 | 0.07042 | 178.23 | 619.9 | 739.7
0.96 | 0.07233 | 179.62 | 621 | 739.9
0.97 | 0.07396 | 181.22 | 621.8 | 740.2
0.98 | 0.07622 | 182.72 | 623.1 | 740.5
0.99 | 0.07834 | 184.27 | 623.9 | 740.5
1 | 0.08027 | 185.83 | 624.9 | 741.1