## I-V Characteristic (mA-mm)
VDS (V) | VGS = -0.300 V | VGS = 0.100 V | VGS = 0.500 V | VGS = 0.900 V
0 | 1.4617e-05 | -0.44568 | -0.9053 | -5.09
0.01 | 0.0011506 | 8.149 | 16.5 | 13.708
0.02 | 0.0019941 | 16.38 | 33.431 | 31.963
0.03 | 0.0026276 | 23.876 | 50.425 | 50.262
0.04 | 0.0031198 | 30.846 | 67.63 | 68.62
0.05 | 0.0035107 | 37.19 | 84.29 | 86.81
0.06 | 0.0038297 | 42.974 | 100.78 | 105.06
0.07 | 0.0041068 | 48.256 | 117.19 | 122.94
0.08 | 0.0043449 | 52.87 | 133.84 | 140.88
0.09 | 0.0045562 | 56.98 | 149.61 | 158.41
0.1 | 0.0047712 | 60.65 | 165.45 | 175.92
0.11 | 0.0049722 | 63.97 | 181.34 | 193.25
0.12 | 0.0051549 | 66.86 | 196.73 | 210.29
0.13 | 0.0053501 | 69.43 | 211.7 | 227.59
0.14 | 0.0055469 | 71.63 | 226.51 | 243.94
0.15 | 0.005699 | 73.77 | 241.31 | 260.54
0.16 | 0.005915 | 75.56 | 255.31 | 277
0.17 | 0.006118 | 77.21 | 269.3 | 292.99
0.18 | 0.006326 | 78.81 | 282.9 | 308.59
0.19 | 0.006541 | 80.1 | 296.19 | 324.35
0.2 | 0.006763 | 81.55 | 308.94 | 339.76
0.21 | 0.007001 | 82.78 | 321.22 | 354.57
0.22 | 0.007227 | 84.05 | 333.67 | 369.43
0.23 | 0.00748 | 85.37 | 345.24 | 384.12
0.24 | 0.007698 | 86.71 | 356.46 | 398.13
0.25 | 0.007968 | 88.14 | 367.54 | 411.91
0.26 | 0.008197 | 89.61 | 377.99 | 425.44
0.27 | 0.008467 | 91.02 | 388.08 | 439.15
0.28 | 0.008733 | 92.37 | 397.79 | 451.81
0.29 | 0.009009 | 93.84 | 407.26 | 464.46
0.3 | 0.009283 | 95.23 | 416.12 | 477.05
0.31 | 0.009547 | 96.51 | 424.82 | 488.97
0.32 | 0.009878 | 97.92 | 433.1 | 500.72
0.33 | 0.010184 | 99.03 | 441.08 | 512.29
0.34 | 0.0105 | 100.34 | 448.5 | 523.37
0.35 | 0.010769 | 101.58 | 455.69 | 534.05
0.36 | 0.011125 | 102.76 | 462.69 | 544.58
0.37 | 0.011461 | 104.06 | 469.25 | 554.63
0.38 | 0.011852 | 105.06 | 475.43 | 564.52
0.39 | 0.012163 | 106.33 | 481.33 | 573.7
0.4 | 0.012548 | 107.49 | 487.1 | 583
0.41 | 0.01294 | 108.62 | 492.63 | 591.4
0.42 | 0.013286 | 109.77 | 497.73 | 600.1
0.43 | 0.013732 | 110.92 | 502.66 | 608.3
0.44 | 0.014202 | 112.12 | 507.5 | 615.8
0.45 | 0.014676 | 113.32 | 512.13 | 623.4
0.46 | 0.015096 | 114.54 | 516.49 | 630.5
0.47 | 0.015644 | 115.51 | 520.71 | 637.3
0.48 | 0.01619 | 116.75 | 524.8 | 643.9
0.49 | 0.016775 | 118.07 | 528.8 | 650
0.5 | 0.017349 | 119.23 | 532.6 | 656
0.51 | 0.018008 | 120.49 | 536.25 | 661.6
0.52 | 0.01864 | 121.55 | 539.91 | 666.9
0.53 | 0.019286 | 122.94 | 543.39 | 672.2
0.54 | 0.020112 | 124.19 | 546.86 | 676.8
0.55 | 0.020863 | 125.38 | 550.03 | 681.4
0.56 | 0.021687 | 126.65 | 553.28 | 685.9
0.57 | 0.022465 | 127.9 | 556.35 | 690.2
0.58 | 0.023335 | 129.25 | 559.36 | 693.6
0.59 | 0.024214 | 130.53 | 562.25 | 697.2
0.6 | 0.025083 | 131.9 | 565.06 | 700.5
0.61 | 0.026053 | 133 | 567.81 | 703.7
0.62 | 0.027065 | 134.42 | 570.3 | 706.7
0.63 | 0.0281 | 135.8 | 572.7 | 709.6
0.64 | 0.029081 | 137.13 | 575.2 | 712.1
0.65 | 0.03033 | 138.53 | 577.6 | 714.2
0.66 | 0.031283 | 139.76 | 579.8 | 716.4
0.67 | 0.032586 | 141.22 | 582 | 718.4
0.68 | 0.033691 | 142.54 | 584.2 | 720.1
0.69 | 0.034806 | 143.87 | 586.2 | 722
0.7 | 0.036047 | 145.24 | 588.2 | 723.3
0.71 | 0.037263 | 146.49 | 589.8 | 724.7
0.72 | 0.038554 | 147.97 | 591.8 | 725.8
0.73 | 0.039916 | 149.25 | 593.6 | 726.9
0.74 | 0.041324 | 150.72 | 595.2 | 728.1
0.75 | 0.042585 | 151.9 | 596.8 | 729
0.76 | 0.044042 | 153.36 | 598.2 | 729.9
0.77 | 0.045489 | 154.72 | 599.8 | 730.7
0.78 | 0.046861 | 156.11 | 601.3 | 731.5
0.79 | 0.048466 | 157.51 | 602.8 | 732.3
0.8 | 0.050001 | 158.79 | 603.9 | 733.1
0.81 | 0.051538 | 160.21 | 605.4 | 733.7
0.82 | 0.052848 | 161.66 | 606.7 | 734.1
0.83 | 0.054751 | 163.05 | 608 | 734.9
0.84 | 0.056274 | 164.53 | 609.2 | 735.1
0.85 | 0.05784 | 165.89 | 610.3 | 735.5
0.86 | 0.05984 | 167.37 | 611.5 | 736.1
0.87 | 0.06152 | 168.84 | 612.8 | 736.3
0.88 | 0.06319 | 170.24 | 613.8 | 736.7
0.89 | 0.0651 | 171.7 | 615 | 737.3
0.9 | 0.06665 | 173.21 | 615.8 | 737.7
0.91 | 0.06866 | 174.76 | 617 | 737.9
0.92 | 0.07086 | 176.2 | 617.8 | 738.1
0.93 | 0.07265 | 177.75 | 619 | 738.3
0.94 | 0.07447 | 179.06 | 619.9 | 738.6
0.95 | 0.0763 | 180.74 | 621.4 | 738.8
0.96 | 0.07854 | 182.27 | 622.2 | 739.1
0.97 | 0.08042 | 183.73 | 623 | 739.5
0.98 | 0.08278 | 185.39 | 623.9 | 739.7
0.99 | 0.08464 | 186.65 | 624.9 | 739.9
1 | 0.08687 | 188.25 | 626.3 | 740.5