## I-V Characteristic (mA-mm)
VDS (V) | VGS = -0.300 V | VGS = 0.100 V | VGS = 0.500 V | VGS = 0.900 V
0 | 3.9193e-05 | -0.43512 | -0.6792 | -5.061
0.01 | 0.0010121 | 8.157 | 16.274 | 13.354
0.02 | 0.0017232 | 16.015 | 33.244 | 31.628
0.03 | 0.0022615 | 23.294 | 50.301 | 49.935
0.04 | 0.00269 | 30.127 | 67.34 | 68.24
0.05 | 0.0030165 | 36.307 | 84.01 | 86.57
0.06 | 0.0032877 | 41.93 | 100.15 | 104.66
0.07 | 0.0035122 | 46.965 | 116.99 | 122.6
0.08 | 0.0037192 | 51.484 | 133.21 | 140.21
0.09 | 0.0039005 | 55.522 | 149.05 | 158.03
0.1 | 0.0040587 | 58.88 | 164.83 | 175.43
0.11 | 0.0042199 | 62.09 | 180.7 | 192.9
0.12 | 0.0043793 | 64.86 | 196.01 | 209.91
0.13 | 0.0045347 | 67.35 | 210.9 | 226.96
0.14 | 0.0046933 | 69.58 | 225.71 | 243.4
0.15 | 0.0048632 | 71.57 | 240.31 | 259.9
0.16 | 0.0050376 | 73.33 | 254.43 | 276.75
0.17 | 0.0051957 | 74.86 | 268.14 | 292.41
0.18 | 0.0053759 | 76.4 | 281.84 | 307.97
0.19 | 0.0055412 | 77.76 | 294.93 | 323.98
0.2 | 0.005685 | 79.02 | 307.58 | 339.12
0.21 | 0.005849 | 80.27 | 320.36 | 354.13
0.22 | 0.006082 | 81.35 | 332.38 | 368.74
0.23 | 0.006268 | 82.65 | 343.85 | 383.57
0.24 | 0.006488 | 83.94 | 355.16 | 397.64
0.25 | 0.006677 | 85.23 | 366.16 | 411.61
0.26 | 0.006899 | 86.61 | 376.56 | 425.38
0.27 | 0.00711 | 87.9 | 386.63 | 438.78
0.28 | 0.00732 | 89.37 | 396.45 | 451.61
0.29 | 0.007559 | 90.72 | 405.74 | 464.48
0.3 | 0.007802 | 92.08 | 414.59 | 477.18
0.31 | 0.008046 | 93.36 | 423.3 | 489.1
0.32 | 0.008252 | 94.6 | 431.58 | 500.75
0.33 | 0.008543 | 95.87 | 439.42 | 512.56
0.34 | 0.008766 | 97.11 | 446.85 | 523.59
0.35 | 0.009058 | 98.27 | 454.04 | 534.45
0.36 | 0.009322 | 99.36 | 461.08 | 544.87
0.37 | 0.009613 | 100.6 | 467.61 | 555.2
0.38 | 0.009906 | 101.74 | 473.72 | 565.1
0.39 | 0.010156 | 102.83 | 479.67 | 574.1
0.4 | 0.010495 | 104.11 | 485.45 | 583.7
0.41 | 0.010806 | 105.07 | 490.89 | 592.6
0.42 | 0.011162 | 106.21 | 496.01 | 601
0.43 | 0.011473 | 107.43 | 500.93 | 609.2
0.44 | 0.01185 | 108.54 | 505.83 | 617
0.45 | 0.012234 | 109.66 | 510.35 | 624.2
0.46 | 0.012631 | 110.72 | 514.72 | 631.9
0.47 | 0.013076 | 111.9 | 518.9 | 638.7
0.48 | 0.013528 | 113.07 | 523.12 | 644.9
0.49 | 0.014024 | 114.29 | 527.01 | 651.4
0.5 | 0.014425 | 115.33 | 530.79 | 657.3
0.51 | 0.01501 | 116.61 | 534.51 | 663.2
0.52 | 0.015523 | 117.79 | 538.15 | 668.5
0.53 | 0.016111 | 118.92 | 541.69 | 673.8
0.54 | 0.01668 | 120.31 | 544.94 | 678.4
0.55 | 0.017322 | 121.3 | 548.2 | 683.4
0.56 | 0.017952 | 122.64 | 551.39 | 687.5
0.57 | 0.01866 | 123.95 | 554.57 | 691.6
0.58 | 0.019378 | 125.2 | 557.55 | 695.8
0.59 | 0.020076 | 126.49 | 560.32 | 699.3
0.6 | 0.020857 | 127.65 | 563.2 | 702.4
0.61 | 0.021635 | 129.04 | 565.93 | 705.7
0.62 | 0.022458 | 130.3 | 568.64 | 708.9
0.63 | 0.023252 | 131.58 | 570.7 | 711.2
0.64 | 0.024243 | 132.9 | 573.4 | 713.8
0.65 | 0.025044 | 134.16 | 575.7 | 716
0.66 | 0.025947 | 135.48 | 577.8 | 718.1
0.67 | 0.026821 | 136.76 | 580.2 | 720.3
0.68 | 0.027761 | 138.19 | 582.1 | 722
0.69 | 0.028764 | 139.35 | 584.4 | 723.4
0.7 | 0.029832 | 140.69 | 586.2 | 725.1
0.71 | 0.030897 | 142.14 | 588 | 726.5
0.72 | 0.031891 | 143.39 | 589.8 | 727.7
0.73 | 0.033007 | 144.78 | 591.7 | 728.7
0.74 | 0.034077 | 145.95 | 593.6 | 729.9
0.75 | 0.03518 | 147.43 | 594.6 | 730.7
0.76 | 0.03632 | 148.73 | 596.4 | 731.5
0.77 | 0.037589 | 150.05 | 597.8 | 732.3
0.78 | 0.038742 | 151.35 | 599.4 | 733
0.79 | 0.039842 | 152.68 | 600.6 | 734.1
0.8 | 0.04121 | 154.11 | 602.1 | 734.9
0.81 | 0.042465 | 155.44 | 603.4 | 735.1
0.82 | 0.043857 | 156.88 | 604.6 | 735.5
0.83 | 0.04507 | 158.11 | 605.8 | 736.1
0.84 | 0.046611 | 159.55 | 607.1 | 736.5
0.85 | 0.047848 | 160.99 | 608.2 | 736.7
0.86 | 0.049298 | 162.39 | 609.4 | 737.3
0.87 | 0.05062 | 163.89 | 610.6 | 737.9
0.88 | 0.052215 | 165.19 | 611.8 | 738.1
0.89 | 0.053737 | 166.75 | 612.7 | 738.3
0.9 | 0.055005 | 168.17 | 613.8 | 738.7
0.91 | 0.056818 | 169.65 | 614.8 | 739.1
0.92 | 0.0584 | 171.1 | 616 | 739.3
0.93 | 0.05972 | 172.49 | 617 | 739.5
0.94 | 0.0618 | 173.94 | 618.1 | 739.9
0.95 | 0.06329 | 175.49 | 619 | 739.9
0.96 | 0.06483 | 177.05 | 619.9 | 740.5
0.97 | 0.06655 | 178.43 | 621.1 | 740.7
0.98 | 0.06812 | 179.98 | 622 | 740.9
0.99 | 0.07016 | 181.53 | 623 | 741
1 | 0.07202 | 182.95 | 623.9 | 741.1