## I-V Characteristic (mA-mm)
VDS (V) | VGS = -0.300 V | VGS = 0.100 V | VGS = 0.500 V | VGS = 0.900 V
0 | 2.9767e-05 | -0.43467 | -0.9574 | -5.148
0.01 | 0.0010301 | 8.013 | 16.314 | 13.38
0.02 | 0.0017678 | 16.015 | 33.329 | 31.588
0.03 | 0.0023213 | 23.306 | 50.291 | 50.363
0.04 | 0.0027492 | 30.166 | 67.22 | 68.53
0.05 | 0.0030959 | 36.285 | 84.02 | 87.06
0.06 | 0.0033713 | 41.87 | 100.5 | 104.59
0.07 | 0.0036067 | 47.039 | 117.13 | 122.74
0.08 | 0.0038169 | 51.515 | 133.21 | 140.71
0.09 | 0.0039905 | 55.447 | 149.49 | 157.95
0.1 | 0.0041742 | 58.89 | 164.97 | 175.63
0.11 | 0.0043426 | 62.09 | 180.58 | 193.16
0.12 | 0.0045127 | 64.88 | 196.49 | 210.21
0.13 | 0.0046809 | 67.38 | 211.22 | 226.92
0.14 | 0.0048532 | 69.62 | 225.72 | 243.7
0.15 | 0.0050251 | 71.57 | 240.51 | 260.58
0.16 | 0.0051837 | 73.33 | 254.73 | 276.61
0.17 | 0.0053626 | 75.02 | 268.4 | 292.56
0.18 | 0.0055399 | 76.38 | 281.83 | 308.47
0.19 | 0.005687 | 77.8 | 295.35 | 324.42
0.2 | 0.005865 | 79.12 | 308.06 | 339.25
0.21 | 0.006084 | 80.31 | 320.46 | 354.42
0.22 | 0.006286 | 81.6 | 332.54 | 369.36
0.23 | 0.006518 | 82.72 | 344.4 | 383.64
0.24 | 0.006704 | 84.06 | 355.4 | 398.06
0.25 | 0.006908 | 85.37 | 366.31 | 412.01
0.26 | 0.007138 | 86.78 | 377.1 | 425.53
0.27 | 0.007355 | 88.23 | 387.05 | 438.82
0.28 | 0.007596 | 89.58 | 396.53 | 451.97
0.29 | 0.00783 | 91 | 406.11 | 464.88
0.3 | 0.008083 | 92.36 | 414.98 | 477.01
0.31 | 0.008305 | 93.65 | 423.54 | 489.27
0.32 | 0.008571 | 94.85 | 431.59 | 501.17
0.33 | 0.008815 | 96.15 | 439.67 | 512.85
0.34 | 0.009096 | 97.37 | 447.22 | 523.74
0.35 | 0.009348 | 98.57 | 454.36 | 534.6
0.36 | 0.009665 | 99.76 | 461.2 | 545.32
0.37 | 0.009946 | 100.85 | 467.77 | 555.38
0.38 | 0.010239 | 101.98 | 474.08 | 565.25
0.39 | 0.010571 | 103.21 | 479.96 | 574.4
0.4 | 0.010883 | 104.36 | 485.62 | 583.8
0.41 | 0.011233 | 105.57 | 491.16 | 592.8
0.42 | 0.011533 | 106.59 | 496.36 | 601
0.43 | 0.011904 | 107.87 | 501.24 | 609.2
0.44 | 0.012278 | 108.97 | 506.05 | 617
0.45 | 0.012701 | 110.06 | 510.61 | 624.7
0.46 | 0.013143 | 111.22 | 515.11 | 631.7
0.47 | 0.013589 | 112.4 | 519.26 | 638.7
0.48 | 0.014052 | 113.56 | 523.35 | 645.3
0.49 | 0.014489 | 114.75 | 527.34 | 651.8
0.5 | 0.01503 | 115.85 | 531.23 | 657.4
0.51 | 0.015554 | 116.98 | 534.93 | 663.1
0.52 | 0.016204 | 118.28 | 538.49 | 668.5
0.53 | 0.016713 | 119.51 | 542.03 | 674
0.54 | 0.017377 | 120.78 | 545.43 | 678.6
0.55 | 0.018017 | 122.06 | 548.76 | 683.4
0.56 | 0.018723 | 123.17 | 551.89 | 687.6
0.57 | 0.019445 | 124.5 | 554.97 | 691.6
0.58 | 0.020198 | 125.69 | 558.08 | 695.6
0.59 | 0.020954 | 127.01 | 560.91 | 699.3
0.6 | 0.021665 | 128.33 | 563.75 | 702.6
0.61 | 0.022545 | 129.68 | 566.47 | 705.6
0.62 | 0.023447 | 130.88 | 569.14 | 708.7
0.63 | 0.024317 | 132.25 | 571.5 | 711.2
0.64 | 0.025173 | 133.59 | 573.9 | 713.9
0.65 | 0.026093 | 134.84 | 576.4 | 716
0.66 | 0.02704 | 136.21 | 578.6 | 718.5
0.67 | 0.027977 | 137.52 | 580.8 | 720.2
0.68 | 0.029023 | 138.8 | 583 | 722
0.69 | 0.030143 | 140.28 | 585 | 723.6
0.7 | 0.031068 | 141.38 | 586.9 | 725.1
0.71 | 0.032119 | 142.86 | 588.6 | 726.5
0.72 | 0.033249 | 144.22 | 590.4 | 727.9
0.73 | 0.034454 | 145.52 | 592.4 | 728.7
0.74 | 0.035615 | 146.85 | 593.8 | 729.9
0.75 | 0.036657 | 148.21 | 595.6 | 730.9
0.76 | 0.037918 | 149.59 | 597.2 | 731.5
0.77 | 0.039152 | 150.96 | 598.3 | 732.3
0.78 | 0.040346 | 152.28 | 599.9 | 733.3
0.79 | 0.041603 | 153.58 | 601.4 | 734.1
0.8 | 0.043088 | 155.01 | 602.8 | 734.7
0.81 | 0.044358 | 156.35 | 604.2 | 735.1
0.82 | 0.045604 | 157.8 | 605.3 | 735.8
0.83 | 0.047163 | 159.19 | 606.7 | 736.3
0.84 | 0.048537 | 160.42 | 607.8 | 736.7
0.85 | 0.050159 | 161.94 | 609 | 737.1
0.86 | 0.051418 | 163.41 | 610.3 | 737.5
0.87 | 0.053064 | 164.86 | 611.1 | 737.9
0.88 | 0.054468 | 166.4 | 612.4 | 738.3
0.89 | 0.055883 | 167.66 | 613.5 | 738.3
0.9 | 0.05756 | 169.24 | 614.7 | 738.9
0.91 | 0.0592 | 170.7 | 615.6 | 739.3
0.92 | 0.06094 | 172.16 | 616.6 | 739.5
0.93 | 0.06275 | 173.55 | 617.8 | 739.7
0.94 | 0.06383 | 175.03 | 618.6 | 739.9
0.95 | 0.06571 | 176.48 | 619.8 | 740.5
0.96 | 0.06758 | 178.07 | 620.7 | 740.5
0.97 | 0.06942 | 179.54 | 621.9 | 740.9
0.98 | 0.07126 | 180.94 | 623.1 | 740.9
0.99 | 0.07265 | 182.58 | 623.8 | 741.1
1 | 0.07483 | 184.03 | 624.7 | 741.2