## I-V Characteristic (mA-mm)
VDS (V) | VGS = -0.300 V | VGS = 0.100 V | VGS = 0.500 V | VGS = 0.900 V
0 | 3.6499e-05 | -0.43352 | -0.9416 | -5.321
0.01 | 0.0010093 | 8.141 | 16.597 | 13.516
0.02 | 0.0017314 | 16.244 | 33.434 | 31.763
0.03 | 0.0022765 | 23.71 | 50.28 | 50.125
0.04 | 0.0026949 | 30.617 | 67.57 | 68.43
0.05 | 0.0030441 | 36.846 | 84.05 | 86.85
0.06 | 0.0033141 | 42.555 | 100.54 | 104.93
0.07 | 0.0035555 | 47.816 | 117.21 | 122.58
0.08 | 0.0037499 | 52.32 | 133.81 | 140.65
0.09 | 0.0039438 | 56.401 | 149.39 | 158.41
0.1 | 0.0041192 | 59.81 | 165.19 | 175.52
0.11 | 0.0042795 | 63.13 | 181.27 | 193.01
0.12 | 0.0044507 | 65.97 | 196.37 | 210.6
0.13 | 0.0046208 | 68.44 | 211.4 | 227.28
0.14 | 0.0047727 | 70.57 | 226.38 | 243.85
0.15 | 0.0049492 | 72.67 | 240.96 | 260.55
0.16 | 0.0051216 | 74.46 | 254.91 | 277.07
0.17 | 0.0053043 | 76.03 | 269.04 | 292.99
0.18 | 0.0054703 | 77.53 | 282.61 | 308.62
0.19 | 0.0056609 | 78.88 | 295.79 | 324.55
0.2 | 0.005745 | 80.15 | 308.46 | 339.74
0.21 | 0.005964 | 81.37 | 321.06 | 354.45
0.22 | 0.006165 | 82.58 | 333.37 | 369.78
0.23 | 0.006379 | 83.75 | 344.87 | 384.28
0.24 | 0.006615 | 85.06 | 356.19 | 398.22
0.25 | 0.006802 | 86.42 | 367.24 | 412.28
0.26 | 0.007053 | 87.81 | 377.45 | 426.1
0.27 | 0.007286 | 89.26 | 387.69 | 439.44
0.28 | 0.007541 | 90.48 | 397.58 | 452.3
0.29 | 0.007762 | 91.98 | 406.89 | 465.2
0.3 | 0.008017 | 93.28 | 415.69 | 477.63
0.31 | 0.008263 | 94.61 | 424.44 | 489.9
0.32 | 0.008532 | 95.91 | 432.77 | 501.43
0.33 | 0.008782 | 97.09 | 440.68 | 513.3
0.34 | 0.009065 | 98.37 | 448.07 | 524.35
0.35 | 0.00934 | 99.52 | 455.27 | 534.93
0.36 | 0.009622 | 100.78 | 462.36 | 545.71
0.37 | 0.00996 | 101.8 | 468.9 | 555.96
0.38 | 0.010257 | 102.95 | 475.05 | 565.81
0.39 | 0.010599 | 104.22 | 480.99 | 575
0.4 | 0.01091 | 105.33 | 486.82 | 584.6
0.41 | 0.011256 | 106.55 | 492.29 | 593
0.42 | 0.011611 | 107.47 | 497.4 | 601.4
0.43 | 0.011965 | 108.7 | 502.34 | 609.8
0.44 | 0.012372 | 109.93 | 507.26 | 617.9
0.45 | 0.012784 | 111.04 | 511.81 | 624.9
0.46 | 0.013217 | 112.28 | 516.12 | 632.5
0.47 | 0.013605 | 113.29 | 520.34 | 638.9
0.48 | 0.014112 | 114.6 | 524.58 | 645.4
0.49 | 0.014629 | 115.73 | 528.59 | 651.9
0.5 | 0.015155 | 116.91 | 532.29 | 658.2
0.51 | 0.01573 | 118.03 | 536.02 | 663.7
0.52 | 0.01629 | 119.28 | 539.68 | 669.2
0.53 | 0.01693 | 120.5 | 543.19 | 674.2
0.54 | 0.017473 | 121.78 | 546.61 | 679
0.55 | 0.018187 | 123 | 549.76 | 683.8
0.56 | 0.018849 | 124.1 | 553.05 | 688.2
0.57 | 0.019654 | 125.49 | 556.2 | 692.3
0.58 | 0.020328 | 126.79 | 559.2 | 696.2
0.59 | 0.021111 | 127.97 | 562.09 | 699.7
0.6 | 0.021892 | 129.41 | 564.86 | 703
0.61 | 0.022852 | 130.49 | 567.68 | 706
0.62 | 0.023656 | 131.96 | 570.1 | 709
0.63 | 0.024541 | 133.21 | 572.3 | 711.8
0.64 | 0.025472 | 134.58 | 575 | 714.4
0.65 | 0.026337 | 135.85 | 577.6 | 716.6
0.66 | 0.027364 | 137.12 | 579.8 | 718.6
0.67 | 0.028362 | 138.49 | 581.8 | 720.5
0.68 | 0.029408 | 139.9 | 584 | 722.4
0.69 | 0.030416 | 141.2 | 585.8 | 724.1
0.7 | 0.03142 | 142.44 | 587.8 | 725.5
0.71 | 0.032539 | 143.82 | 589.8 | 726.9
0.72 | 0.033671 | 145.18 | 591.4 | 727.9
0.73 | 0.034801 | 146.49 | 593.6 | 729.1
0.74 | 0.035986 | 147.89 | 595 | 730.3
0.75 | 0.037284 | 149.05 | 596.6 | 731.1
0.76 | 0.038143 | 150.5 | 598.2 | 731.9
0.77 | 0.039599 | 151.86 | 599.6 | 732.7
0.78 | 0.040824 | 153.2 | 601.1 | 733.5
0.79 | 0.042224 | 154.65 | 602.6 | 734.5
0.8 | 0.04341 | 155.88 | 603.8 | 734.9
0.81 | 0.044866 | 157.38 | 605.3 | 735.4
0.82 | 0.046292 | 158.74 | 606.7 | 736.1
0.83 | 0.047598 | 160.17 | 607.8 | 736.5
0.84 | 0.049114 | 161.48 | 609 | 737.3
0.85 | 0.050545 | 162.92 | 609.8 | 737.5
0.86 | 0.052136 | 164.37 | 611.4 | 738.1
0.87 | 0.053438 | 165.89 | 612.4 | 738.3
0.88 | 0.055184 | 167.34 | 613.5 | 738.6
0.89 | 0.05674 | 168.62 | 614.6 | 738.9
0.9 | 0.05828 | 170.14 | 615.6 | 739.1
0.91 | 0.0601 | 171.67 | 616.6 | 739.5
0.92 | 0.06184 | 173.09 | 617.5 | 739.7
0.93 | 0.06345 | 174.75 | 618.7 | 739.9
0.94 | 0.06536 | 176.01 | 619.8 | 740.3
0.95 | 0.06687 | 177.63 | 620.7 | 740.7
0.96 | 0.06876 | 179.12 | 621.8 | 741.1
0.97 | 0.07054 | 180.56 | 623.1 | 741.1
0.98 | 0.07255 | 182.11 | 624 | 741.2
0.99 | 0.07401 | 183.54 | 624.9 | 741.5
1 | 0.07629 | 185.01 | 625.7 | 741.8