## I-V Characteristic (mA-mm)
VDS (V) | VGS = -0.300 V | VGS = 0.100 V | VGS = 0.500 V | VGS = 0.900 V
0 | 3.8849e-05 | -0.45713 | -0.6502 | -5.048
0.01 | 0.0010086 | 8.121 | 16.258 | 13.359
0.02 | 0.0017245 | 16.023 | 33.294 | 31.708
0.03 | 0.0022619 | 23.349 | 50.297 | 50.125
0.04 | 0.0026933 | 30.188 | 67.4 | 68.43
0.05 | 0.0030207 | 36.408 | 84 | 86.71
0.06 | 0.0032932 | 42.034 | 100.54 | 104.85
0.07 | 0.0035177 | 47.075 | 117.53 | 123.06
0.08 | 0.0037165 | 51.605 | 133.37 | 140.52
0.09 | 0.0038946 | 55.599 | 149.33 | 158.27
0.1 | 0.0040508 | 59.01 | 165.41 | 175.81
0.11 | 0.0042346 | 62.17 | 181.22 | 193.21
0.12 | 0.0043956 | 64.98 | 196.35 | 210.37
0.13 | 0.0045479 | 67.38 | 211.56 | 227.56
0.14 | 0.0047002 | 69.7 | 226.35 | 243.94
0.15 | 0.0048765 | 71.61 | 240.69 | 260.6
0.16 | 0.0050309 | 73.38 | 255.17 | 277.36
0.17 | 0.0051989 | 75.04 | 269.02 | 293.11
0.18 | 0.0053829 | 76.42 | 282.37 | 308.72
0.19 | 0.005551 | 77.76 | 295.64 | 324.62
0.2 | 0.0057 | 79.06 | 308.41 | 339.83
0.21 | 0.005869 | 80.34 | 321.08 | 354.95
0.22 | 0.006089 | 81.49 | 332.82 | 369.64
0.23 | 0.006296 | 82.74 | 344.63 | 384.48
0.24 | 0.006515 | 84.03 | 356.05 | 398.61
0.25 | 0.006685 | 85.34 | 366.84 | 412.39
0.26 | 0.006914 | 86.66 | 377.29 | 426.26
0.27 | 0.007119 | 88.02 | 387.62 | 439.72
0.28 | 0.007338 | 89.5 | 397.17 | 452.5
0.29 | 0.007588 | 90.8 | 406.42 | 465.34
0.3 | 0.007816 | 92.24 | 415.53 | 478.13
0.31 | 0.008057 | 93.61 | 424.09 | 490.03
0.32 | 0.008277 | 94.66 | 432.18 | 501.79
0.33 | 0.008546 | 96.03 | 440.11 | 513.47
0.34 | 0.008807 | 97.15 | 447.59 | 524.58
0.35 | 0.009092 | 98.33 | 454.89 | 535.48
0.36 | 0.00936 | 99.56 | 461.69 | 545.96
0.37 | 0.009629 | 100.62 | 468.16 | 556.12
0.38 | 0.009924 | 101.9 | 474.4 | 566.11
0.39 | 0.010214 | 102.9 | 480.44 | 575.2
0.4 | 0.01052 | 104.12 | 486.13 | 584.6
0.41 | 0.010862 | 105.07 | 491.5 | 593.6
0.42 | 0.011196 | 106.31 | 496.64 | 601.9
0.43 | 0.011517 | 107.57 | 501.74 | 609.9
0.44 | 0.011881 | 108.62 | 506.49 | 617.8
0.45 | 0.012301 | 109.84 | 511 | 625.7
0.46 | 0.012714 | 110.68 | 515.4 | 632.5
0.47 | 0.013105 | 112.1 | 519.67 | 639.3
0.48 | 0.013564 | 113.14 | 523.83 | 645.8
0.49 | 0.014043 | 114.33 | 527.68 | 652.1
0.5 | 0.014508 | 115.49 | 531.5 | 658.3
0.51 | 0.015038 | 116.63 | 535.34 | 663.8
0.52 | 0.015603 | 117.89 | 538.92 | 669.3
0.53 | 0.016189 | 119.12 | 542.39 | 674.4
0.54 | 0.016734 | 120.27 | 545.71 | 679.4
0.55 | 0.017421 | 121.46 | 549.08 | 683.8
0.56 | 0.018029 | 122.7 | 552.3 | 688.2
0.57 | 0.018733 | 123.97 | 555.37 | 692.4
0.58 | 0.019429 | 125.23 | 558.28 | 696
0.59 | 0.020158 | 126.5 | 561.23 | 700
0.6 | 0.020942 | 127.65 | 564.14 | 703.2
0.61 | 0.02166 | 128.99 | 566.77 | 706
0.62 | 0.022545 | 130.34 | 569.45 | 709.2
0.63 | 0.023346 | 131.64 | 571.5 | 712
0.64 | 0.02428 | 133.04 | 574.1 | 714.4
0.65 | 0.025048 | 134.2 | 576.4 | 716.7
0.66 | 0.025986 | 135.57 | 578.6 | 718.6
0.67 | 0.026894 | 136.85 | 581 | 720.7
0.68 | 0.027775 | 138.19 | 583 | 722.4
0.69 | 0.028817 | 139.48 | 585 | 724
0.7 | 0.029873 | 140.8 | 587 | 725.5
0.71 | 0.030886 | 142.08 | 588.7 | 726.7
0.72 | 0.031821 | 143.46 | 590.8 | 728.1
0.73 | 0.032875 | 144.78 | 592.6 | 729.1
0.74 | 0.034031 | 145.97 | 594.2 | 730.3
0.75 | 0.03525 | 147.37 | 595.8 | 731.1
0.76 | 0.036335 | 148.81 | 597 | 731.9
0.77 | 0.037477 | 150.13 | 598.8 | 732.7
0.78 | 0.038872 | 151.56 | 600.3 | 733.5
0.79 | 0.039809 | 152.74 | 601.5 | 734.5
0.8 | 0.041094 | 154.17 | 603.1 | 734.9
0.81 | 0.042416 | 155.61 | 604.3 | 735.4
0.82 | 0.043707 | 156.93 | 605.5 | 735.6
0.83 | 0.044979 | 158.37 | 606.6 | 736.3
0.84 | 0.046421 | 159.7 | 607.8 | 736.7
0.85 | 0.047706 | 161.14 | 609 | 737.3
0.86 | 0.049332 | 162.57 | 610.3 | 737.9
0.87 | 0.050583 | 164.07 | 611.5 | 737.9
0.88 | 0.051992 | 165.31 | 612.7 | 738.3
0.89 | 0.053573 | 166.87 | 613.5 | 738.6
0.9 | 0.054806 | 168.34 | 614.7 | 738.8
0.91 | 0.056574 | 169.84 | 615.9 | 739.3
0.92 | 0.05816 | 171.36 | 616.7 | 739.7
0.93 | 0.05966 | 172.67 | 617.8 | 739.9
0.94 | 0.06142 | 174.14 | 618.8 | 740.2
0.95 | 0.06279 | 175.75 | 619.8 | 740.3
0.96 | 0.06465 | 177.23 | 620.7 | 740.5
0.97 | 0.06625 | 178.71 | 621.8 | 740.9
0.98 | 0.06792 | 180.15 | 622.9 | 740.9
0.99 | 0.06974 | 181.65 | 623.8 | 741.1
1 | 0.0713 | 183.14 | 624.9 | 741.2