## I-V Characteristic (mA-mm)
VDS (V) | VGS = -0.300 V | VGS = 0.100 V | VGS = 0.500 V | VGS = 0.900 V
0 | 4.4497e-05 | -0.43714 | -0.9555 | -5.407
0.01 | 0.0009183 | 8.018 | 16.386 | 13.444
0.02 | 0.0015611 | 15.981 | 33.24 | 31.545
0.03 | 0.0020473 | 23.273 | 50.254 | 49.982
0.04 | 0.0024252 | 30.12 | 67.14 | 68.34
0.05 | 0.0027264 | 36.255 | 84.07 | 86.79
0.06 | 0.0029617 | 41.774 | 100.54 | 104.66
0.07 | 0.0031703 | 46.911 | 116.77 | 122.41
0.08 | 0.0033487 | 51.381 | 133.33 | 140.41
0.09 | 0.0035087 | 55.293 | 149.37 | 158.21
0.1 | 0.003671 | 58.72 | 164.79 | 175.36
0.11 | 0.0038149 | 61.83 | 180.5 | 192.76
0.12 | 0.0039645 | 64.55 | 196.35 | 210.46
0.13 | 0.0041039 | 67 | 211.12 | 227.03
0.14 | 0.0042552 | 69.18 | 225.66 | 243.54
0.15 | 0.0044123 | 71.13 | 240.41 | 260.39
0.16 | 0.0045435 | 72.81 | 254.55 | 276.59
0.17 | 0.0047062 | 74.37 | 268.39 | 292.65
0.18 | 0.0048681 | 75.68 | 281.7 | 308.33
0.19 | 0.0050213 | 77.06 | 295.23 | 324.23
0.2 | 0.0052008 | 78.24 | 307.91 | 339.42
0.21 | 0.0053646 | 79.5 | 319.98 | 354.12
0.22 | 0.0055366 | 80.68 | 332.34 | 369.45
0.23 | 0.005689 | 81.8 | 344.15 | 383.77
0.24 | 0.005873 | 83.04 | 355.12 | 397.75
0.25 | 0.006057 | 84.31 | 365.99 | 411.74
0.26 | 0.006274 | 85.59 | 376.73 | 425.73
0.27 | 0.006457 | 86.95 | 386.77 | 438.87
0.28 | 0.006684 | 88.33 | 396.21 | 451.9
0.29 | 0.00689 | 89.65 | 405.55 | 464.84
0.3 | 0.007116 | 90.93 | 414.56 | 477.13
0.31 | 0.007313 | 92.24 | 423.07 | 489.35
0.32 | 0.007553 | 93.44 | 431.14 | 501.04
0.33 | 0.007792 | 94.7 | 439.28 | 512.81
0.34 | 0.008039 | 95.87 | 446.7 | 523.75
0.35 | 0.00828 | 97.13 | 453.64 | 534.38
0.36 | 0.008553 | 98.33 | 460.61 | 545.31
0.37 | 0.008831 | 99.23 | 467.17 | 555.52
0.38 | 0.00907 | 100.5 | 473.46 | 565.18
0.39 | 0.009374 | 101.69 | 479.27 | 574.4
0.4 | 0.009654 | 102.84 | 484.91 | 583.4
0.41 | 0.009994 | 103.97 | 490.3 | 592.8
0.42 | 0.010286 | 104.96 | 495.59 | 601
0.43 | 0.010615 | 106.17 | 500.39 | 609
0.44 | 0.01097 | 107.31 | 505.22 | 617
0.45 | 0.011302 | 108.41 | 509.8 | 624.5
0.46 | 0.011682 | 109.45 | 514.2 | 631.9
0.47 | 0.012091 | 110.62 | 518.4 | 638.7
0.48 | 0.012518 | 111.83 | 522.43 | 645.1
0.49 | 0.012877 | 113.01 | 526.43 | 651.4
0.5 | 0.013394 | 114.2 | 530.25 | 657.3
0.51 | 0.013888 | 115.17 | 533.93 | 662.7
0.52 | 0.014429 | 116.53 | 537.48 | 668.3
0.53 | 0.014895 | 117.75 | 540.95 | 673.8
0.54 | 0.015465 | 118.87 | 544.47 | 678.1
0.55 | 0.016078 | 120.16 | 547.68 | 683
0.56 | 0.016686 | 121.29 | 550.81 | 687.2
0.57 | 0.017339 | 122.62 | 553.91 | 691.4
0.58 | 0.017972 | 123.91 | 556.99 | 695.2
0.59 | 0.018697 | 125.1 | 559.79 | 698.8
0.6 | 0.019384 | 126.39 | 562.63 | 702.1
0.61 | 0.02012 | 127.63 | 565.28 | 705.3
0.62 | 0.02086 | 128.97 | 567.99 | 708.5
0.63 | 0.021633 | 130.26 | 570.3 | 710.8
0.64 | 0.022406 | 131.6 | 572.7 | 713.2
0.65 | 0.023286 | 132.76 | 575 | 715.7
0.66 | 0.024094 | 134.16 | 577 | 717.6
0.67 | 0.024901 | 135.4 | 579.6 | 719.8
0.68 | 0.025877 | 136.79 | 581.6 | 721.4
0.69 | 0.02674 | 138.13 | 583.7 | 723
0.7 | 0.027781 | 139.25 | 585.4 | 724.5
0.71 | 0.028545 | 140.69 | 587.4 | 725.8
0.72 | 0.029581 | 142.04 | 589.4 | 727.1
0.73 | 0.030633 | 143.3 | 591 | 728.1
0.74 | 0.031694 | 144.67 | 592.8 | 729.1
0.75 | 0.032753 | 145.97 | 594.2 | 729.9
0.76 | 0.033904 | 147.3 | 595.8 | 731.1
0.77 | 0.034921 | 148.68 | 597.2 | 731.5
0.78 | 0.035967 | 149.93 | 598.8 | 732.3
0.79 | 0.037069 | 151.26 | 600.1 | 733.1
0.8 | 0.038348 | 152.56 | 601.2 | 733.5
0.81 | 0.039679 | 154 | 602.6 | 734.3
0.82 | 0.04069 | 155.34 | 603.8 | 734.9
0.83 | 0.042019 | 156.79 | 605.4 | 735.2
0.84 | 0.043254 | 157.99 | 606.5 | 735.7
0.85 | 0.044496 | 159.47 | 607.4 | 735.9
0.86 | 0.045891 | 160.89 | 608.6 | 736.3
0.87 | 0.047263 | 162.35 | 609.8 | 736.9
0.88 | 0.048673 | 163.81 | 611 | 737.1
0.89 | 0.049768 | 165.08 | 612.2 | 737.7
0.9 | 0.051407 | 166.58 | 613.1 | 737.7
0.91 | 0.052925 | 168.02 | 614.2 | 738.1
0.92 | 0.054274 | 169.54 | 615 | 738.3
0.93 | 0.055684 | 170.93 | 616.5 | 738.6
0.94 | 0.05746 | 172.32 | 617.1 | 738.8
0.95 | 0.05864 | 173.79 | 618.2 | 739.3
0.96 | 0.06058 | 175.31 | 619.4 | 739.5
0.97 | 0.06237 | 176.75 | 620.2 | 739.5
0.98 | 0.06374 | 178.11 | 621.4 | 739.9
0.99 | 0.06533 | 179.66 | 622.3 | 739.9
1 | 0.06711 | 181.2 | 623.3 | 740.5