## I-V Characteristic (mA-mm)
VDS (V) | VGS = -0.300 V | VGS = 0.100 V | VGS = 0.500 V | VGS = 0.900 V
0 | 2.6447e-05 | -0.43869 | -0.8528 | -5.504
0.01 | 0.000904 | 8.136 | 16.268 | 13.472
0.02 | 0.0015507 | 15.971 | 33.392 | 31.618
0.03 | 0.0020337 | 23.177 | 50.311 | 49.881
0.04 | 0.0024099 | 29.992 | 67.54 | 68.34
0.05 | 0.0026986 | 36.154 | 83.9 | 86.33
0.06 | 0.0029416 | 41.721 | 100.24 | 104.75
0.07 | 0.0031389 | 46.692 | 117.05 | 122.54
0.08 | 0.0033194 | 51.17 | 133.38 | 140.36
0.09 | 0.0034812 | 55.166 | 149.05 | 157.95
0.1 | 0.003625 | 58.5 | 164.95 | 175.67
0.11 | 0.0037678 | 61.67 | 180.9 | 192.76
0.12 | 0.003896 | 64.4 | 195.91 | 209.94
0.13 | 0.0040488 | 66.84 | 211.07 | 227.25
0.14 | 0.0041873 | 69.1 | 226.07 | 243.75
0.15 | 0.0043274 | 71.01 | 240.48 | 260.17
0.16 | 0.0044669 | 72.62 | 254.37 | 276.55
0.17 | 0.0046038 | 74.2 | 268.33 | 292.99
0.18 | 0.0047559 | 75.68 | 282.1 | 308.37
0.19 | 0.0049012 | 76.94 | 294.97 | 324.07
0.2 | 0.0050544 | 78.17 | 307.79 | 339.64
0.21 | 0.0052161 | 79.38 | 320.52 | 354.55
0.22 | 0.0053607 | 80.43 | 332.43 | 369.38
0.23 | 0.0055536 | 81.67 | 344.07 | 383.97
0.24 | 0.00565 | 82.98 | 355.53 | 398.36
0.25 | 0.005841 | 84.24 | 366.43 | 412.18
0.26 | 0.00603 | 85.57 | 376.69 | 425.74
0.27 | 0.006206 | 86.91 | 386.95 | 439.62
0.28 | 0.006411 | 88.31 | 396.8 | 452.5
0.29 | 0.006619 | 89.61 | 405.93 | 465.07
0.3 | 0.006792 | 90.92 | 414.79 | 477.81
0.31 | 0.007014 | 92.17 | 423.65 | 490.25
0.32 | 0.007225 | 93.44 | 431.9 | 501.75
0.33 | 0.007451 | 94.64 | 439.72 | 513.35
0.34 | 0.007646 | 95.77 | 447.15 | 524.86
0.35 | 0.007883 | 97.09 | 454.42 | 535.64
0.36 | 0.008127 | 98.07 | 461.45 | 546.28
0.37 | 0.008361 | 99.24 | 467.94 | 556.25
0.38 | 0.008604 | 100.34 | 474.05 | 566.2
0.39 | 0.008865 | 101.46 | 480.02 | 575.4
0.4 | 0.009145 | 102.7 | 485.92 | 584.8
0.41 | 0.009386 | 103.62 | 491.23 | 593.8
0.42 | 0.009706 | 104.8 | 496.37 | 602.4
0.43 | 0.010005 | 106.01 | 501.41 | 610.4
0.44 | 0.010345 | 107.05 | 506.3 | 618.2
0.45 | 0.010638 | 108.21 | 510.76 | 625.7
0.46 | 0.010952 | 109.24 | 515.06 | 633.3
0.47 | 0.011344 | 110.44 | 519.33 | 639.8
0.48 | 0.011704 | 111.53 | 523.55 | 646.5
0.49 | 0.012086 | 112.72 | 527.49 | 652.6
0.5 | 0.012528 | 113.76 | 531.2 | 658.7
0.51 | 0.012968 | 114.94 | 534.85 | 664.9
0.52 | 0.013423 | 116.26 | 538.6 | 670
0.53 | 0.013943 | 117.33 | 542.04 | 674.9
0.54 | 0.014474 | 118.56 | 545.38 | 680.2
0.55 | 0.015007 | 119.63 | 548.6 | 684.8
0.56 | 0.01555 | 120.98 | 551.86 | 689.1
0.57 | 0.016121 | 122.22 | 554.92 | 693.2
0.58 | 0.016731 | 123.38 | 557.86 | 697.1
0.59 | 0.017282 | 124.72 | 560.7 | 700.9
0.6 | 0.018011 | 125.85 | 563.49 | 704.3
0.61 | 0.018658 | 127.19 | 566.27 | 706.9
0.62 | 0.019391 | 128.46 | 568.82 | 710
0.63 | 0.020023 | 129.69 | 571.2 | 712.8
0.64 | 0.020739 | 131 | 573.4 | 715.4
0.65 | 0.021486 | 132.28 | 575.8 | 717.6
0.66 | 0.022313 | 133.61 | 578 | 719.6
0.67 | 0.023065 | 134.84 | 580.2 | 721.7
0.68 | 0.023918 | 136.13 | 582.2 | 723.2
0.69 | 0.024728 | 137.27 | 584.4 | 724.7
0.7 | 0.025464 | 138.66 | 586.4 | 726.3
0.71 | 0.026494 | 140.01 | 588.2 | 727.7
0.72 | 0.027378 | 141.25 | 589.8 | 728.9
0.73 | 0.028218 | 142.66 | 591.7 | 729.9
0.74 | 0.029218 | 143.78 | 593.1 | 731.3
0.75 | 0.03018 | 145.23 | 594.7 | 731.9
0.76 | 0.031071 | 146.51 | 596.2 | 732.7
0.77 | 0.032105 | 147.81 | 597.8 | 733.5
0.78 | 0.033124 | 149.09 | 599.2 | 734.5
0.79 | 0.034203 | 150.45 | 600.6 | 734.9
0.8 | 0.035359 | 151.73 | 601.8 | 735.5
0.81 | 0.036286 | 153.18 | 603.4 | 736.1
0.82 | 0.037436 | 154.53 | 604.4 | 736.5
0.83 | 0.038694 | 155.74 | 605.8 | 737
0.84 | 0.039757 | 157.16 | 607.1 | 737.7
0.85 | 0.040882 | 158.57 | 607.9 | 737.9
0.86 | 0.042045 | 159.99 | 609 | 738.1
0.87 | 0.043348 | 161.51 | 610.4 | 738.3
0.88 | 0.044483 | 162.69 | 611.5 | 738.7
0.89 | 0.045784 | 164.2 | 612.7 | 739.1
0.9 | 0.047135 | 165.63 | 613.5 | 739.5
0.91 | 0.048462 | 167.1 | 614.7 | 739.7
0.92 | 0.049691 | 168.58 | 615.4 | 739.9
0.93 | 0.051129 | 169.84 | 616.6 | 740.2
0.94 | 0.05247 | 171.42 | 617.6 | 740.3
0.95 | 0.053854 | 172.8 | 618.8 | 740.7
0.96 | 0.055257 | 174.33 | 619.8 | 740.7
0.97 | 0.056778 | 175.73 | 620.6 | 741.1
0.98 | 0.0585 | 177.25 | 621.7 | 741.2
0.99 | 0.05954 | 178.65 | 622.6 | 741.5
1 | 0.0612 | 180.13 | 623.6 | 741.8