## I-V Characteristic (mA-mm)
VDS (V) | VGS = -0.300 V | VGS = 0.100 V | VGS = 0.500 V | VGS = 0.900 V
0 | 3.6866e-05 | -0.43421 | -0.6657 | -5.299
0.01 | 0.0009214 | 8.077 | 16.272 | 13.229
0.02 | 0.0015772 | 15.915 | 33.257 | 31.507
0.03 | 0.0020639 | 23.193 | 50.132 | 49.829
0.04 | 0.0024417 | 29.939 | 67.2 | 68.28
0.05 | 0.0027414 | 36.061 | 83.76 | 86.25
0.06 | 0.0029811 | 41.703 | 100.16 | 104.47
0.07 | 0.0031841 | 46.672 | 117.07 | 122.62
0.08 | 0.0033662 | 51.09 | 132.98 | 140.15
0.09 | 0.0035244 | 55.096 | 148.87 | 157.67
0.1 | 0.0036829 | 58.4 | 164.85 | 175.41
0.11 | 0.0038208 | 61.59 | 180.64 | 192.93
0.12 | 0.0039685 | 64.37 | 195.73 | 209.75
0.13 | 0.0041132 | 66.72 | 210.82 | 226.78
0.14 | 0.0042578 | 68.9 | 225.66 | 243.54
0.15 | 0.004405 | 70.89 | 240.11 | 259.85
0.16 | 0.0045467 | 72.61 | 254.29 | 276.39
0.17 | 0.0046951 | 74.09 | 268.18 | 292.45
0.18 | 0.0048425 | 75.6 | 281.57 | 308.03
0.19 | 0.0049872 | 76.92 | 294.71 | 323.75
0.2 | 0.0051627 | 78.1 | 307.48 | 339.24
0.21 | 0.005323 | 79.36 | 320.18 | 354.3
0.22 | 0.0054977 | 80.39 | 331.97 | 368.93
0.23 | 0.0056536 | 81.66 | 343.71 | 383.68
0.24 | 0.005721 | 82.83 | 355.09 | 397.91
0.25 | 0.005919 | 84.07 | 365.9 | 411.85
0.26 | 0.006104 | 85.47 | 376.32 | 425.44
0.27 | 0.006308 | 86.77 | 386.45 | 439.11
0.28 | 0.006506 | 88.17 | 396.26 | 451.99
0.29 | 0.006731 | 89.58 | 405.47 | 464.64
0.3 | 0.006933 | 90.88 | 414.4 | 477.45
0.31 | 0.007157 | 92.05 | 423.14 | 489.62
0.32 | 0.007367 | 93.36 | 431.32 | 501.28
0.33 | 0.007609 | 94.61 | 439.14 | 512.9
0.34 | 0.00783 | 95.69 | 446.64 | 524.14
0.35 | 0.008066 | 96.83 | 453.92 | 535.13
0.36 | 0.0083 | 97.95 | 460.8 | 545.58
0.37 | 0.008558 | 99.16 | 467.3 | 555.76
0.38 | 0.008809 | 100.26 | 473.53 | 565.72
0.39 | 0.009094 | 101.37 | 479.53 | 575
0.4 | 0.009355 | 102.64 | 485.27 | 584.4
0.41 | 0.009622 | 103.57 | 490.65 | 593.6
0.42 | 0.009957 | 104.76 | 495.8 | 601.5
0.43 | 0.010292 | 105.87 | 500.84 | 609.8
0.44 | 0.010599 | 106.99 | 505.67 | 617.9
0.45 | 0.010927 | 108.13 | 510.18 | 625.5
0.46 | 0.011282 | 109.17 | 514.5 | 632.5
0.47 | 0.011675 | 110.36 | 518.82 | 639.5
0.48 | 0.012052 | 111.52 | 522.95 | 646
0.49 | 0.012478 | 112.64 | 526.78 | 652.2
0.5 | 0.012924 | 113.72 | 530.57 | 658.5
0.51 | 0.013411 | 114.89 | 534.37 | 664.2
0.52 | 0.013883 | 116.15 | 537.98 | 669.3
0.53 | 0.014397 | 117.27 | 541.47 | 674.4
0.54 | 0.014911 | 118.59 | 544.73 | 679.8
0.55 | 0.015519 | 119.56 | 548.08 | 684.1
0.56 | 0.016033 | 120.91 | 551.33 | 688.6
0.57 | 0.016655 | 122.22 | 554.37 | 692.8
0.58 | 0.017285 | 123.38 | 557.26 | 696.4
0.59 | 0.017854 | 124.73 | 560.2 | 700.1
0.6 | 0.018638 | 125.83 | 563.03 | 703.4
0.61 | 0.019302 | 127.15 | 565.72 | 706.6
0.62 | 0.020023 | 128.48 | 568.29 | 709.6
0.63 | 0.02071 | 129.75 | 570.7 | 712.2
0.64 | 0.021552 | 130.94 | 572.8 | 714.9
0.65 | 0.022273 | 132.24 | 575.4 | 717
0.66 | 0.023007 | 133.57 | 577.4 | 719.2
0.67 | 0.023853 | 134.88 | 579.7 | 721
0.68 | 0.02473 | 136.21 | 581.8 | 722.7
0.69 | 0.025612 | 137.35 | 583.8 | 724.5
0.7 | 0.026493 | 138.71 | 585.5 | 725.6
0.71 | 0.0274 | 140.04 | 587.7 | 727.1
0.72 | 0.028374 | 141.38 | 589.4 | 728.3
0.73 | 0.029355 | 142.7 | 591.1 | 729.7
0.74 | 0.030302 | 143.9 | 592.8 | 730.3
0.75 | 0.031244 | 145.23 | 594.4 | 731.5
0.76 | 0.032273 | 146.59 | 596 | 732.2
0.77 | 0.033122 | 147.93 | 597.4 | 733.1
0.78 | 0.034249 | 149.21 | 599 | 733.8
0.79 | 0.035363 | 150.53 | 600.2 | 734.3
0.8 | 0.036441 | 151.86 | 601.6 | 734.9
0.81 | 0.037426 | 153.28 | 602.7 | 735.4
0.82 | 0.038691 | 154.68 | 604.2 | 735.6
0.83 | 0.039873 | 155.85 | 605.4 | 736.3
0.84 | 0.041176 | 157.29 | 606.6 | 736.9
0.85 | 0.042253 | 158.71 | 607.8 | 737.1
0.86 | 0.043558 | 160.04 | 609 | 737.5
0.87 | 0.044885 | 161.58 | 610 | 737.9
0.88 | 0.045925 | 162.87 | 611.2 | 738.3
0.89 | 0.047434 | 164.33 | 612.2 | 738.3
0.9 | 0.048728 | 165.77 | 613.5 | 739.1
0.91 | 0.050204 | 167.22 | 614.2 | 738.9
0.92 | 0.051469 | 168.64 | 615.4 | 739.3
0.93 | 0.052859 | 170.08 | 616.3 | 739.5
0.94 | 0.054322 | 171.52 | 617.3 | 739.9
0.95 | 0.055844 | 173.01 | 618.3 | 739.9
0.96 | 0.05721 | 174.49 | 619.5 | 740.5
0.97 | 0.05906 | 175.81 | 620.3 | 740.5
0.98 | 0.06013 | 177.39 | 621.3 | 740.9
0.99 | 0.06176 | 178.88 | 622.3 | 741.1
1 | 0.06329 | 180.3 | 623.4 | 741.1