## I-V Characteristic (mA-mm)
VDS (V) | VGS = -0.300 V | VGS = 0.100 V | VGS = 0.500 V | VGS = 0.900 V
0 | 3.8418e-05 | -0.4446 | -0.7308 | -5.345
0.01 | 0.0008567 | 8.06 | 16.242 | 13.059
0.02 | 0.001454 | 15.931 | 33.266 | 31.5
0.03 | 0.0019075 | 23.169 | 50.148 | 50.004
0.04 | 0.0022555 | 29.874 | 67.26 | 68.5
0.05 | 0.002533 | 36.001 | 83.72 | 86.41
0.06 | 0.0027458 | 41.594 | 100.18 | 104.27
0.07 | 0.0029413 | 46.536 | 117.03 | 122.41
0.08 | 0.0031073 | 50.954 | 133.15 | 140.23
0.09 | 0.0032487 | 54.938 | 148.75 | 157.61
0.1 | 0.0033996 | 58.14 | 164.63 | 175.25
0.11 | 0.0035365 | 61.23 | 180.78 | 192.92
0.12 | 0.0036738 | 64.07 | 195.75 | 209.81
0.13 | 0.0038054 | 66.42 | 210.54 | 226.5
0.14 | 0.0039366 | 68.5 | 225.62 | 243.37
0.15 | 0.004064 | 70.45 | 239.91 | 260.39
0.16 | 0.0041874 | 72.15 | 254.07 | 276.11
0.17 | 0.0043387 | 73.61 | 267.9 | 292.17
0.18 | 0.0044724 | 74.98 | 281.49 | 308.23
0.19 | 0.0046176 | 76.32 | 294.49 | 323.7
0.2 | 0.0047649 | 77.45 | 307.27 | 339.04
0.21 | 0.0049241 | 78.64 | 319.99 | 354.18
0.22 | 0.0050975 | 79.71 | 331.9 | 368.98
0.23 | 0.0052481 | 80.91 | 343.38 | 383.41
0.24 | 0.0054056 | 82.08 | 354.73 | 397.73
0.25 | 0.0055833 | 83.35 | 365.82 | 411.93
0.26 | 0.005649 | 84.67 | 375.95 | 425.47
0.27 | 0.005817 | 85.87 | 386.15 | 438.72
0.28 | 0.006034 | 87.25 | 396.01 | 452.06
0.29 | 0.006227 | 88.58 | 405.15 | 465.03
0.3 | 0.006427 | 89.89 | 414.02 | 477.09
0.31 | 0.006627 | 91.08 | 422.79 | 489.42
0.32 | 0.006862 | 92.3 | 430.91 | 501.43
0.33 | 0.007064 | 93.57 | 438.68 | 512.85
0.34 | 0.007284 | 94.7 | 446.15 | 524.03
0.35 | 0.007537 | 95.84 | 453.47 | 534.85
0.36 | 0.007763 | 96.93 | 460.33 | 545.66
0.37 | 0.008009 | 98.11 | 466.77 | 555.83
0.38 | 0.008235 | 99.16 | 472.94 | 565.51
0.39 | 0.008517 | 100.32 | 478.94 | 575
0.4 | 0.008754 | 101.4 | 484.72 | 584.4
0.41 | 0.00904 | 102.42 | 490.08 | 593
0.42 | 0.009323 | 103.63 | 495.17 | 601.4
0.43 | 0.009614 | 104.69 | 500.15 | 609.9
0.44 | 0.009942 | 105.8 | 505.02 | 618.1
0.45 | 0.010226 | 106.95 | 509.54 | 625.2
0.46 | 0.010592 | 108.1 | 513.85 | 632.5
0.47 | 0.010968 | 109.17 | 518.04 | 639.4
0.48 | 0.011345 | 110.25 | 522.28 | 646.1
0.49 | 0.011719 | 111.42 | 526.14 | 652.1
0.5 | 0.012155 | 112.48 | 529.88 | 658.3
0.51 | 0.012568 | 113.72 | 533.61 | 664.2
0.52 | 0.013015 | 114.9 | 537.29 | 669.4
0.53 | 0.013511 | 116.03 | 540.74 | 674.4
0.54 | 0.014025 | 117.19 | 544.03 | 679.2
0.55 | 0.014572 | 118.35 | 547.24 | 684
0.56 | 0.015065 | 119.59 | 550.53 | 688.6
0.57 | 0.01566 | 120.82 | 553.64 | 692.6
0.58 | 0.016263 | 122.12 | 556.45 | 696.4
0.59 | 0.016936 | 123.43 | 559.37 | 700
0.6 | 0.017468 | 124.46 | 562.27 | 703.4
0.61 | 0.018154 | 125.74 | 564.96 | 706.4
0.62 | 0.018839 | 127.07 | 567.54 | 709.3
0.63 | 0.019518 | 128.34 | 569.95 | 712
0.64 | 0.02025 | 129.62 | 572.3 | 714.8
0.65 | 0.021001 | 130.84 | 574.6 | 717
0.66 | 0.021775 | 132.12 | 576.7 | 718.9
0.67 | 0.022497 | 133.51 | 579 | 720.9
0.68 | 0.023291 | 134.8 | 581.2 | 722.6
0.69 | 0.024108 | 136.03 | 583 | 724.5
0.7 | 0.025007 | 137.31 | 585 | 725.6
0.71 | 0.02586 | 138.65 | 586.9 | 727.1
0.72 | 0.026761 | 139.95 | 588.6 | 728.3
0.73 | 0.027718 | 141.27 | 590.4 | 729.2
0.74 | 0.02849 | 142.4 | 592 | 730.3
0.75 | 0.029465 | 143.82 | 593.4 | 731.3
0.76 | 0.030445 | 145.12 | 595.2 | 731.9
0.77 | 0.031449 | 146.45 | 596.8 | 732.9
0.78 | 0.032393 | 147.83 | 597.9 | 733.5
0.79 | 0.033453 | 149.06 | 599.4 | 734.3
0.8 | 0.034483 | 150.43 | 600.7 | 734.9
0.81 | 0.035523 | 151.73 | 601.8 | 735.1
0.82 | 0.036746 | 153.18 | 603.4 | 736.1
0.83 | 0.037754 | 154.46 | 604.6 | 736.3
0.84 | 0.038972 | 155.88 | 605.5 | 736.7
0.85 | 0.039952 | 157.21 | 607.1 | 737.3
0.86 | 0.041277 | 158.59 | 608 | 737.7
0.87 | 0.04245 | 160.04 | 609 | 737.9
0.88 | 0.043777 | 161.34 | 610.3 | 738.1
0.89 | 0.044964 | 162.86 | 611.2 | 738.5
0.9 | 0.04621 | 164.36 | 612.6 | 738.7
0.91 | 0.047467 | 165.69 | 613.4 | 738.8
0.92 | 0.048653 | 167.25 | 614.4 | 739.5
0.93 | 0.050241 | 168.56 | 615.4 | 739.5
0.94 | 0.051502 | 170.12 | 616.6 | 739.9
0.95 | 0.052989 | 171.45 | 617.5 | 739.9
0.96 | 0.054171 | 173.01 | 618.6 | 740.2
0.97 | 0.055768 | 174.4 | 619.5 | 740.5
0.98 | 0.05705 | 175.79 | 620.2 | 740.9
0.99 | 0.05852 | 177.41 | 621.4 | 740.8
1 | 0.06049 | 178.82 | 622.5 | 741.1