## I-V Characteristic (mA-mm)
VDS (V) | VGS = -0.300 V | VGS = 0.100 V | VGS = 0.500 V | VGS = 0.900 V
0 | 4.0771e-05 | -0.43562 | -0.8745 | -5.201
0.01 | 0.0009045 | 8.072 | 16.306 | 13.306
0.02 | 0.0015434 | 16.017 | 33.25 | 31.644
0.03 | 0.0020252 | 23.373 | 50.575 | 50.347
0.04 | 0.0023985 | 30.237 | 67.5 | 68.8
0.05 | 0.0026908 | 36.408 | 84.47 | 86.97
0.06 | 0.002929 | 42.007 | 100.62 | 104.79
0.07 | 0.0031298 | 47.039 | 117.11 | 123.07
0.08 | 0.0033135 | 51.533 | 133.61 | 140.8
0.09 | 0.0034715 | 55.581 | 149.42 | 158.09
0.1 | 0.0036136 | 58.87 | 165.33 | 176.09
0.11 | 0.0037677 | 62.09 | 181.11 | 193.47
0.12 | 0.0039133 | 64.82 | 196.47 | 210.36
0.13 | 0.0040602 | 67.22 | 211.38 | 227.41
0.14 | 0.0041938 | 69.5 | 226.26 | 244.36
0.15 | 0.0043347 | 71.43 | 241.05 | 261.04
0.16 | 0.0044729 | 73.09 | 254.96 | 277.06
0.17 | 0.0046057 | 74.75 | 268.76 | 293.34
0.18 | 0.0047802 | 76.08 | 282.49 | 309.14
0.19 | 0.0049326 | 77.37 | 295.96 | 324.9
0.2 | 0.0050971 | 78.6 | 308.51 | 340.07
0.21 | 0.0052536 | 79.72 | 320.94 | 355.4
0.22 | 0.0054273 | 80.93 | 333.17 | 370.07
0.23 | 0.005604 | 82.12 | 344.65 | 384.56
0.24 | 0.005656 | 83.35 | 356.05 | 399.25
0.25 | 0.005881 | 84.5 | 367.07 | 413.1
0.26 | 0.006082 | 85.89 | 377.45 | 426.54
0.27 | 0.0063 | 87.23 | 387.52 | 440.04
0.28 | 0.006484 | 88.64 | 397.36 | 453.28
0.29 | 0.006704 | 90 | 406.71 | 465.99
0.3 | 0.00692 | 91.2 | 415.49 | 478.39
0.31 | 0.007135 | 92.5 | 424.08 | 490.84
0.32 | 0.007359 | 93.75 | 432.44 | 502.61
0.33 | 0.007592 | 94.93 | 440.47 | 514.21
0.34 | 0.007832 | 96.13 | 447.8 | 525.3
0.35 | 0.008062 | 97.27 | 454.93 | 536.38
0.36 | 0.008357 | 98.5 | 461.96 | 546.97
0.37 | 0.00859 | 99.56 | 468.57 | 557
0.38 | 0.008869 | 100.7 | 474.67 | 567.01
0.39 | 0.009117 | 101.68 | 480.59 | 576.4
0.4 | 0.009412 | 102.88 | 486.31 | 585.5
0.41 | 0.009721 | 104.02 | 491.83 | 594.3
0.42 | 0.010012 | 105.13 | 497.02 | 603.1
0.43 | 0.010329 | 106.27 | 501.87 | 611.1
0.44 | 0.010666 | 107.28 | 506.63 | 619.5
0.45 | 0.011032 | 108.42 | 511.31 | 626.5
0.46 | 0.011353 | 109.58 | 515.63 | 633.9
0.47 | 0.011733 | 110.68 | 519.85 | 640.7
0.48 | 0.01213 | 111.94 | 523.96 | 647.3
0.49 | 0.012567 | 112.9 | 527.96 | 653.7
0.5 | 0.012998 | 114.21 | 531.77 | 659.7
0.51 | 0.013491 | 115.28 | 535.42 | 665.3
0.52 | 0.013962 | 116.43 | 539 | 670.9
0.53 | 0.014472 | 117.63 | 542.56 | 676
0.54 | 0.015046 | 118.74 | 545.98 | 680.8
0.55 | 0.015608 | 119.99 | 549.15 | 685.2
0.56 | 0.016176 | 121.26 | 552.42 | 690
0.57 | 0.016752 | 122.48 | 555.43 | 694
0.58 | 0.017438 | 123.55 | 558.44 | 698
0.59 | 0.018065 | 124.88 | 561.29 | 701.3
0.6 | 0.018767 | 126.21 | 564.11 | 704.6
0.61 | 0.019417 | 127.45 | 566.85 | 708
0.62 | 0.020178 | 128.79 | 569.43 | 710.8
0.63 | 0.020929 | 129.85 | 571.7 | 713.3
0.64 | 0.021652 | 131.29 | 574.1 | 716
0.65 | 0.022419 | 132.57 | 576.2 | 718.5
0.66 | 0.023252 | 133.89 | 578.8 | 720.5
0.67 | 0.024065 | 135.13 | 581.2 | 722.4
0.68 | 0.024895 | 136.45 | 583 | 724.2
0.69 | 0.025864 | 137.75 | 585 | 725.5
0.7 | 0.026688 | 139.08 | 587 | 727.1
0.71 | 0.027644 | 140.43 | 588.6 | 728.5
0.72 | 0.02855 | 141.6 | 590.8 | 729.5
0.73 | 0.029598 | 142.92 | 592.4 | 730.7
0.74 | 0.03052 | 144.17 | 594 | 731.6
0.75 | 0.031457 | 145.61 | 595.4 | 732.9
0.76 | 0.032598 | 146.97 | 597.2 | 733.5
0.77 | 0.033628 | 148.17 | 598.8 | 734.3
0.78 | 0.034748 | 149.53 | 599.9 | 734.9
0.79 | 0.035723 | 150.91 | 601.4 | 735.7
0.8 | 0.036961 | 152.2 | 602.6 | 736.1
0.81 | 0.038001 | 153.64 | 604 | 736.9
0.82 | 0.039081 | 154.91 | 605.3 | 737.4
0.83 | 0.040351 | 156.33 | 606.7 | 737.7
0.84 | 0.04161 | 157.77 | 607.8 | 738.1
0.85 | 0.042827 | 159.11 | 609 | 738.3
0.86 | 0.043981 | 160.43 | 610.2 | 738.8
0.87 | 0.045394 | 161.9 | 611 | 739.3
0.88 | 0.046578 | 163.31 | 612.2 | 739.5
0.89 | 0.048191 | 164.73 | 613.5 | 739.9
0.9 | 0.04935 | 166.18 | 614.4 | 740.3
0.91 | 0.050721 | 167.56 | 615.6 | 740.5
0.92 | 0.052039 | 169.08 | 616.4 | 740.9
0.93 | 0.05331 | 170.56 | 617.4 | 740.9
0.94 | 0.05492 | 171.98 | 618.6 | 741.1
0.95 | 0.056522 | 173.53 | 619.5 | 741.2
0.96 | 0.05784 | 174.83 | 620.4 | 741.7
0.97 | 0.05948 | 176.35 | 621.6 | 741.9
0.98 | 0.06084 | 177.87 | 622.5 | 742.1
0.99 | 0.06258 | 179.34 | 623.4 | 742.5
1 | 0.06425 | 180.74 | 624.7 | 742.5