## I-V Characteristic (mA-mm)
VDS (V) | VGS = -0.300 V | VGS = 0.100 V | VGS = 0.500 V | VGS = 0.900 V
0 | 3.5091e-05 | -0.44481 | -0.9996 | -5.05
0.01 | 0.0009915 | 8.086 | 16.334 | 13.348
0.02 | 0.001701 | 15.972 | 33.368 | 31.721
0.03 | 0.0022319 | 23.295 | 50.351 | 50.136
0.04 | 0.0026466 | 30.126 | 67.31 | 68.57
0.05 | 0.0029664 | 36.292 | 84.14 | 86.91
0.06 | 0.0032384 | 41.879 | 100.6 | 104.7
0.07 | 0.0034602 | 46.949 | 117.12 | 122.94
0.08 | 0.0036529 | 51.467 | 133.33 | 140.71
0.09 | 0.0038345 | 55.411 | 149.54 | 158.35
0.1 | 0.0039983 | 58.81 | 165.15 | 175.63
0.11 | 0.0041732 | 61.99 | 180.9 | 193.05
0.12 | 0.0043152 | 64.74 | 196.65 | 210.69
0.13 | 0.0044739 | 67.22 | 211.38 | 227.21
0.14 | 0.0046417 | 69.5 | 226.03 | 243.9
0.15 | 0.0047694 | 71.49 | 240.82 | 260.66
0.16 | 0.0049541 | 73.22 | 254.82 | 277.02
0.17 | 0.0051049 | 74.84 | 268.7 | 292.92
0.18 | 0.0052847 | 76.19 | 282.1 | 308.78
0.19 | 0.0054435 | 77.6 | 295.62 | 324.67
0.2 | 0.0056151 | 78.84 | 308.17 | 339.78
0.21 | 0.005677 | 80.04 | 320.62 | 355.09
0.22 | 0.005874 | 81.31 | 332.91 | 369.94
0.23 | 0.006086 | 82.49 | 344.6 | 384.38
0.24 | 0.006292 | 83.78 | 355.65 | 398.53
0.25 | 0.006497 | 85.06 | 366.63 | 412.52
0.26 | 0.006689 | 86.45 | 377.3 | 426.47
0.27 | 0.006928 | 87.72 | 387.25 | 439.6
0.28 | 0.007143 | 89.22 | 396.95 | 452.72
0.29 | 0.007376 | 90.48 | 406.42 | 465.66
0.3 | 0.007598 | 91.91 | 415.17 | 477.97
0.31 | 0.007832 | 93.23 | 423.83 | 490.25
0.32 | 0.008068 | 94.37 | 432.01 | 502.1
0.33 | 0.008308 | 95.71 | 440.07 | 513.7
0.34 | 0.008561 | 96.79 | 447.43 | 524.72
0.35 | 0.008827 | 98.05 | 454.61 | 535.72
0.36 | 0.009099 | 99.29 | 461.55 | 546.27
0.37 | 0.009353 | 100.3 | 468.19 | 556.59
0.38 | 0.009667 | 101.52 | 474.32 | 566.32
0.39 | 0.00994 | 102.62 | 480.22 | 575.7
0.4 | 0.010251 | 103.83 | 485.96 | 584.8
0.41 | 0.010553 | 104.87 | 491.49 | 593.8
0.42 | 0.010874 | 106.03 | 496.59 | 602.2
0.43 | 0.011219 | 107.19 | 501.47 | 610.6
0.44 | 0.011552 | 108.26 | 506.28 | 618.6
0.45 | 0.011954 | 109.49 | 510.94 | 625.7
0.46 | 0.012378 | 110.48 | 515.29 | 632.9
0.47 | 0.012777 | 111.64 | 519.44 | 639.8
0.48 | 0.013208 | 112.89 | 523.59 | 646.7
0.49 | 0.013671 | 113.9 | 527.62 | 653
0.5 | 0.014172 | 115.25 | 531.4 | 658.9
0.51 | 0.014697 | 116.23 | 535.07 | 664.5
0.52 | 0.015237 | 117.59 | 538.68 | 670.1
0.53 | 0.015777 | 118.77 | 542.23 | 674.9
0.54 | 0.016402 | 119.99 | 545.54 | 680.2
0.55 | 0.016924 | 121.15 | 548.79 | 685
0.56 | 0.01761 | 122.41 | 552.03 | 689.2
0.57 | 0.018209 | 123.62 | 555.16 | 693.2
0.58 | 0.018932 | 124.9 | 558.16 | 697.2
0.59 | 0.019632 | 126.17 | 560.92 | 700.9
0.6 | 0.020449 | 127.37 | 563.76 | 704.4
0.61 | 0.021169 | 128.7 | 566.53 | 707.4
0.62 | 0.021961 | 129.98 | 569.17 | 710.1
0.63 | 0.022741 | 131.28 | 571.6 | 713
0.64 | 0.023617 | 132.64 | 573.9 | 715.7
0.65 | 0.024486 | 133.84 | 576.4 | 718.1
0.66 | 0.025293 | 135.18 | 578.2 | 720.1
0.67 | 0.026289 | 136.47 | 580.6 | 722
0.68 | 0.02723 | 137.85 | 582.9 | 723.6
0.69 | 0.028289 | 139.15 | 584.8 | 725.5
0.7 | 0.029202 | 140.45 | 586.6 | 726.9
0.71 | 0.030202 | 141.8 | 588.5 | 728.3
0.72 | 0.031241 | 143.12 | 590.4 | 729.2
0.73 | 0.032279 | 144.42 | 591.9 | 730.3
0.74 | 0.033376 | 145.7 | 594 | 731.5
0.75 | 0.034426 | 147.05 | 595.4 | 732.5
0.76 | 0.035715 | 148.44 | 597.2 | 733.3
0.77 | 0.036741 | 149.77 | 598.6 | 734.1
0.78 | 0.037968 | 151.15 | 599.9 | 734.9
0.79 | 0.039063 | 152.35 | 601 | 735.3
0.8 | 0.040436 | 153.8 | 602.6 | 736.1
0.81 | 0.041521 | 155.21 | 603.9 | 736.7
0.82 | 0.042839 | 156.53 | 605.2 | 737.3
0.83 | 0.044205 | 158.05 | 606.4 | 737.9
0.84 | 0.0455 | 159.23 | 607.8 | 738.3
0.85 | 0.046934 | 160.83 | 608.6 | 738.6
0.86 | 0.048274 | 162.16 | 610.2 | 738.8
0.87 | 0.049738 | 163.65 | 611.1 | 739.1
0.88 | 0.050966 | 164.93 | 612.2 | 739.7
0.89 | 0.052674 | 166.41 | 613.5 | 739.9
0.9 | 0.054048 | 167.81 | 614.3 | 740.5
0.91 | 0.055631 | 169.32 | 615.4 | 740.9
0.92 | 0.05713 | 170.82 | 616.5 | 740.7
0.93 | 0.05904 | 172.16 | 617.4 | 741.1
0.94 | 0.06017 | 173.63 | 618.3 | 741.3
0.95 | 0.06205 | 175.13 | 619.5 | 741.5
0.96 | 0.06355 | 176.59 | 620.4 | 741.8
0.97 | 0.06544 | 178.17 | 621.4 | 742
0.98 | 0.06721 | 179.54 | 622.7 | 742.5
0.99 | 0.06855 | 181.07 | 623.4 | 742.7
1 | 0.0707 | 182.53 | 624.5 | 742.7