## I-V Characteristic (mA-mm)
VDS (V) | VGS = -0.300 V | VGS = 0.100 V | VGS = 0.500 V | VGS = 0.900 V
0 | 5.222e-05 | -0.43146 | -0.8095 | -5.318
0.01 | 0.0009642 | 8.123 | 16.46 | 13.343
0.02 | 0.0016409 | 16.049 | 33.539 | 31.825
0.03 | 0.0021503 | 23.363 | 50.543 | 50.507
0.04 | 0.0025455 | 30.222 | 67.66 | 68.87
0.05 | 0.0028618 | 36.49 | 84.37 | 87.05
0.06 | 0.0031139 | 42.08 | 101.42 | 105.39
0.07 | 0.0033292 | 47.151 | 117.94 | 123.61
0.08 | 0.0035184 | 51.644 | 134.04 | 141.23
0.09 | 0.0036891 | 55.694 | 150.2 | 159.06
0.1 | 0.0038549 | 59.01 | 166.14 | 177.05
0.11 | 0.0040027 | 62.27 | 182.11 | 194.29
0.12 | 0.0041497 | 65.06 | 197.33 | 211.44
0.13 | 0.0043009 | 67.5 | 212.56 | 228.73
0.14 | 0.0044304 | 69.75 | 227.41 | 245.3
0.15 | 0.0046032 | 71.69 | 241.91 | 262.23
0.16 | 0.0047591 | 73.47 | 256.28 | 278.42
0.17 | 0.0049233 | 75.02 | 270.27 | 294.75
0.18 | 0.0050867 | 76.48 | 283.65 | 310.48
0.19 | 0.0052454 | 77.91 | 297 | 326.19
0.2 | 0.0054247 | 79.14 | 310.08 | 341.96
0.21 | 0.0055862 | 80.36 | 322.57 | 356.97
0.22 | 0.00565 | 81.55 | 334.58 | 371.67
0.23 | 0.005845 | 82.8 | 346.4 | 386.57
0.24 | 0.006048 | 84.07 | 357.89 | 401.03
0.25 | 0.006232 | 85.33 | 368.83 | 414.87
0.26 | 0.006446 | 86.75 | 379.26 | 428.61
0.27 | 0.006656 | 88.18 | 389.61 | 442.36
0.28 | 0.006873 | 89.58 | 399.39 | 455.37
0.29 | 0.007077 | 90.92 | 408.55 | 468.34
0.3 | 0.007317 | 92.2 | 417.64 | 480.83
0.31 | 0.007563 | 93.43 | 426.45 | 493.15
0.32 | 0.00775 | 94.77 | 434.65 | 504.92
0.33 | 0.008027 | 96 | 442.59 | 516.47
0.34 | 0.008268 | 97.15 | 450.17 | 528.07
0.35 | 0.008538 | 98.47 | 457.53 | 538.86
0.36 | 0.008777 | 99.44 | 464.42 | 549.46
0.37 | 0.009062 | 100.69 | 470.94 | 559.66
0.38 | 0.009321 | 101.9 | 477.24 | 569.77
0.39 | 0.009596 | 102.92 | 483.31 | 579
0.4 | 0.009884 | 104.15 | 489.06 | 588.2
0.41 | 0.010205 | 105.27 | 494.49 | 597.4
0.42 | 0.01051 | 106.45 | 499.71 | 605.8
0.43 | 0.010816 | 107.49 | 504.79 | 614.1
0.44 | 0.011199 | 108.69 | 509.62 | 622
0.45 | 0.011567 | 109.73 | 514.15 | 629.3
0.46 | 0.011948 | 110.88 | 518.56 | 636.5
0.47 | 0.012321 | 112.1 | 522.91 | 643.9
0.48 | 0.012765 | 113.21 | 526.98 | 650.5
0.49 | 0.013207 | 114.49 | 530.91 | 656.6
0.5 | 0.013648 | 115.49 | 534.74 | 662.6
0.51 | 0.014126 | 116.71 | 538.53 | 668.5
0.52 | 0.014654 | 117.96 | 542.18 | 674
0.53 | 0.01524 | 119.1 | 545.59 | 679.2
0.54 | 0.015802 | 120.44 | 548.98 | 683.8
0.55 | 0.016403 | 121.55 | 552.21 | 688.6
0.56 | 0.017023 | 122.82 | 555.52 | 693.1
0.57 | 0.017726 | 124.16 | 558.62 | 696.9
0.58 | 0.018348 | 125.35 | 561.5 | 701.1
0.59 | 0.019032 | 126.57 | 564.46 | 704.4
0.6 | 0.019745 | 127.91 | 567.34 | 708
0.61 | 0.020433 | 129.19 | 569.6 | 711.2
0.62 | 0.021257 | 130.46 | 572.4 | 714.1
0.63 | 0.022062 | 131.69 | 575 | 716.9
0.64 | 0.022929 | 132.94 | 577.4 | 719.2
0.65 | 0.023673 | 134.32 | 579.8 | 721.8
0.66 | 0.02456 | 135.73 | 581.8 | 723.7
0.67 | 0.025425 | 136.95 | 584.4 | 725.5
0.68 | 0.02641 | 138.36 | 586.4 | 727.4
0.69 | 0.027331 | 139.52 | 588.2 | 728.9
0.7 | 0.02827 | 140.94 | 590.2 | 730.3
0.71 | 0.029261 | 142.22 | 591.9 | 731.5
0.72 | 0.030111 | 143.6 | 594.2 | 733.1
0.73 | 0.03122 | 144.91 | 595.8 | 733.9
0.74 | 0.032222 | 146.15 | 597 | 735.1
0.75 | 0.033465 | 147.57 | 599 | 736.1
0.76 | 0.034414 | 148.85 | 600.5 | 737
0.77 | 0.035569 | 150.27 | 602.1 | 737.7
0.78 | 0.036648 | 151.5 | 603.5 | 738.3
0.79 | 0.037838 | 152.94 | 604.6 | 738.8
0.8 | 0.038981 | 154.28 | 606.3 | 739.5
0.81 | 0.040365 | 155.65 | 607.4 | 740.2
0.82 | 0.041665 | 157.11 | 608.4 | 740.7
0.83 | 0.042567 | 158.37 | 609.8 | 741.1
0.84 | 0.044007 | 159.8 | 611 | 741.2
0.85 | 0.045345 | 161.28 | 612.2 | 741.8
0.86 | 0.046737 | 162.62 | 613.5 | 742.3
0.87 | 0.047969 | 164.14 | 614.3 | 742.5
0.88 | 0.049499 | 165.5 | 615.4 | 742.7
0.89 | 0.050863 | 166.94 | 616.6 | 743.1
0.9 | 0.052325 | 168.36 | 617.7 | 743.7
0.91 | 0.053783 | 169.86 | 618.8 | 743.5
0.92 | 0.055258 | 171.2 | 619.8 | 744.1
0.93 | 0.056925 | 172.83 | 620.7 | 744.3
0.94 | 0.0584 | 174.19 | 621.8 | 744.3
0.95 | 0.0599 | 175.68 | 623.1 | 744.7
0.96 | 0.06164 | 177.29 | 624 | 745
0.97 | 0.06317 | 178.52 | 624.9 | 745.1
0.98 | 0.06465 | 180.22 | 626.1 | 745.2
0.99 | 0.06662 | 181.7 | 626.9 | 745.2
1 | 0.06823 | 183.06 | 628.1 | 745.7