## I-V Characteristic (mA-mm)
VDS (V) | VGS = -0.300 V | VGS = 0.100 V | VGS = 0.500 V | VGS = 0.900 V
0 | 4.1962e-05 | -0.46562 | -0.804 | -5.235
0.01 | 0.0009524 | 8.032 | 16.345 | 13.229
0.02 | 0.0016135 | 15.925 | 33.403 | 31.752
0.03 | 0.0021122 | 23.322 | 50.266 | 49.851
0.04 | 0.0024977 | 30.04 | 67.38 | 68.56
0.05 | 0.0028084 | 36.232 | 83.85 | 86.37
0.06 | 0.0030613 | 41.83 | 100.76 | 104.93
0.07 | 0.0032814 | 46.908 | 117.37 | 123.06
0.08 | 0.0034574 | 51.292 | 133.29 | 140.44
0.09 | 0.0036257 | 55.309 | 149.37 | 158.11
0.1 | 0.0037838 | 58.65 | 165.33 | 175.78
0.11 | 0.0039348 | 61.84 | 181.32 | 193.44
0.12 | 0.004092 | 64.69 | 196.21 | 210.1
0.13 | 0.00423 | 67.16 | 211.29 | 227.19
0.14 | 0.0043848 | 69.3 | 226.34 | 244.17
0.15 | 0.0045233 | 71.27 | 240.65 | 260.55
0.16 | 0.004674 | 73.05 | 254.95 | 276.83
0.17 | 0.0048316 | 74.62 | 269.04 | 293.27
0.18 | 0.004979 | 76.06 | 282.33 | 308.92
0.19 | 0.0051568 | 77.44 | 295.49 | 324.39
0.2 | 0.0053093 | 78.73 | 308.51 | 340.09
0.21 | 0.0054645 | 79.83 | 321.14 | 355.21
0.22 | 0.0056568 | 81.15 | 333.03 | 369.7
0.23 | 0.005715 | 82.41 | 344.72 | 384.48
0.24 | 0.0059 | 83.6 | 356.36 | 398.86
0.25 | 0.006111 | 84.93 | 367.31 | 413.01
0.26 | 0.006326 | 86.25 | 377.52 | 426.41
0.27 | 0.006522 | 87.69 | 387.71 | 440.08
0.28 | 0.006744 | 88.99 | 397.67 | 453.22
0.29 | 0.006949 | 90.4 | 406.86 | 465.75
0.3 | 0.007168 | 91.76 | 415.83 | 478.37
0.31 | 0.007403 | 92.97 | 424.72 | 490.85
0.32 | 0.007643 | 94.25 | 432.88 | 502.52
0.33 | 0.00787 | 95.51 | 440.77 | 514.05
0.34 | 0.008111 | 96.59 | 448.28 | 525.42
0.35 | 0.008352 | 97.79 | 455.69 | 536.48
0.36 | 0.008593 | 99.02 | 462.66 | 547.02
0.37 | 0.008886 | 100.15 | 469.14 | 557.07
0.38 | 0.009147 | 101.31 | 475.38 | 566.92
0.39 | 0.009448 | 102.46 | 481.47 | 576.6
0.4 | 0.009724 | 103.4 | 487.26 | 585.8
0.41 | 0.010018 | 104.63 | 492.68 | 594.3
0.42 | 0.010342 | 105.8 | 497.77 | 603
0.43 | 0.010656 | 106.89 | 502.81 | 611.7
0.44 | 0.010978 | 108.06 | 507.68 | 619.4
0.45 | 0.011338 | 109.2 | 512.26 | 626.8
0.46 | 0.011725 | 110.3 | 516.56 | 634.1
0.47 | 0.012052 | 111.46 | 520.73 | 641.2
0.48 | 0.012492 | 112.6 | 524.99 | 647.9
0.49 | 0.012949 | 113.66 | 528.91 | 654.1
0.5 | 0.013415 | 114.92 | 532.65 | 659.9
0.51 | 0.013935 | 116.07 | 536.3 | 665.4
0.52 | 0.01447 | 117.31 | 540.04 | 671.4
0.53 | 0.0149 | 118.51 | 543.46 | 676.6
0.54 | 0.01548 | 119.6 | 546.74 | 681.2
0.55 | 0.016092 | 120.89 | 549.93 | 686.2
0.56 | 0.016705 | 122.02 | 553.3 | 690.6
0.57 | 0.017396 | 123.39 | 556.36 | 694.7
0.58 | 0.017925 | 124.67 | 559.13 | 698.6
0.59 | 0.018648 | 125.73 | 562.07 | 702.4
0.6 | 0.019409 | 127.15 | 564.98 | 705.7
0.61 | 0.020199 | 128.42 | 567.68 | 709.1
0.62 | 0.020835 | 129.72 | 570 | 711.9
0.63 | 0.021627 | 130.96 | 572.5 | 714.5
0.64 | 0.02248 | 132.26 | 575 | 717.1
0.65 | 0.023275 | 133.6 | 577.4 | 719.4
0.66 | 0.024061 | 134.87 | 579.6 | 721.7
0.67 | 0.024963 | 136.21 | 581.6 | 723.6
0.68 | 0.025785 | 137.31 | 583.6 | 725.3
0.69 | 0.02665 | 138.75 | 586 | 726.9
0.7 | 0.027708 | 140.11 | 587.6 | 728.3
0.71 | 0.028592 | 141.4 | 589.4 | 729.9
0.72 | 0.029562 | 142.8 | 591.1 | 731.1
0.73 | 0.030625 | 143.86 | 593 | 732.2
0.74 | 0.031669 | 145.31 | 594.6 | 733.1
0.75 | 0.03272 | 146.59 | 596.2 | 734.1
0.76 | 0.033717 | 148.03 | 597.8 | 734.9
0.77 | 0.034884 | 149.37 | 599.4 | 735.6
0.78 | 0.035977 | 150.7 | 600.6 | 736.3
0.79 | 0.037216 | 151.98 | 602.1 | 737.3
0.8 | 0.038308 | 153.4 | 603.5 | 737.9
0.81 | 0.039517 | 154.76 | 604.7 | 738.3
0.82 | 0.040611 | 156.07 | 606.2 | 738.7
0.83 | 0.041966 | 157.47 | 607.3 | 739.3
0.84 | 0.043125 | 158.91 | 608.4 | 739.7
0.85 | 0.044481 | 160.23 | 609.8 | 739.9
0.86 | 0.045712 | 161.78 | 610.8 | 740.5
0.87 | 0.047044 | 162.95 | 611.9 | 740.9
0.88 | 0.048533 | 164.47 | 613.4 | 741.1
0.89 | 0.049881 | 165.93 | 614 | 741.5
0.9 | 0.051327 | 167.33 | 615.4 | 741.6
0.91 | 0.052647 | 168.94 | 616.2 | 742.1
0.92 | 0.05409 | 170.21 | 617.4 | 742.5
0.93 | 0.055513 | 171.78 | 618.3 | 742.5
0.94 | 0.0568 | 173.17 | 619.5 | 742.7
0.95 | 0.05856 | 174.69 | 620.4 | 743.1
0.96 | 0.06027 | 176.03 | 621.4 | 743.4
0.97 | 0.06157 | 177.59 | 622.7 | 743.5
0.98 | 0.06365 | 179.08 | 623.4 | 744.1
0.99 | 0.06507 | 180.5 | 624.5 | 744.1
1 | 0.06686 | 182.06 | 625.3 | 744.3