## I-V Characteristic (mA-mm)
VDS (V) | VGS = -0.300 V | VGS = 0.100 V | VGS = 0.500 V | VGS = 0.900 V
0 | 1.0988e-05 | -0.4424 | -0.9237 | -5.29
0.01 | 0.000977 | 8.002 | 16.418 | 13.484
0.02 | 0.0016767 | 16.097 | 33.281 | 31.642
0.03 | 0.0022083 | 23.371 | 50.096 | 49.8
0.04 | 0.0026288 | 30.212 | 66.93 | 68.38
0.05 | 0.0029591 | 36.48 | 83.78 | 86.3
0.06 | 0.0032258 | 42.053 | 100.12 | 104.15
0.07 | 0.0034619 | 47.159 | 116.51 | 122
0.08 | 0.0036567 | 51.685 | 133.05 | 140.11
0.09 | 0.0038515 | 55.721 | 148.85 | 157.23
0.1 | 0.0040167 | 59.12 | 164.39 | 174.59
0.11 | 0.0041738 | 62.34 | 180.12 | 192.24
0.12 | 0.0043353 | 65.09 | 195.45 | 209.29
0.13 | 0.0045057 | 67.58 | 210.54 | 226
0.14 | 0.0046727 | 69.81 | 225.02 | 242.59
0.15 | 0.0048267 | 71.81 | 239.78 | 259.31
0.16 | 0.0049977 | 73.57 | 253.87 | 275.31
0.17 | 0.005171 | 75.16 | 267.57 | 291.42
0.18 | 0.0053193 | 76.6 | 281.02 | 307.23
0.19 | 0.0055235 | 77.92 | 294.45 | 322.79
0.2 | 0.005665 | 79.25 | 307.06 | 337.85
0.21 | 0.005862 | 80.47 | 319.46 | 352.78
0.22 | 0.006065 | 81.7 | 331.81 | 367.87
0.23 | 0.006273 | 82.82 | 343.45 | 382.12
0.24 | 0.006488 | 84.2 | 354.57 | 396.16
0.25 | 0.006693 | 85.45 | 365.43 | 410.26
0.26 | 0.006893 | 86.85 | 375.98 | 423.7
0.27 | 0.007119 | 88.3 | 386.16 | 437.04
0.28 | 0.007354 | 89.67 | 395.77 | 450.05
0.29 | 0.007599 | 91.06 | 405.23 | 462.79
0.3 | 0.007809 | 92.34 | 414.15 | 475.01
0.31 | 0.008078 | 93.65 | 422.67 | 487.35
0.32 | 0.008332 | 94.85 | 430.86 | 499.14
0.33 | 0.008613 | 96.17 | 438.93 | 510.65
0.34 | 0.008868 | 97.35 | 446.43 | 521.61
0.35 | 0.00914 | 98.59 | 453.51 | 532.31
0.36 | 0.009416 | 99.83 | 460.43 | 543.26
0.37 | 0.009691 | 100.8 | 467.11 | 553.25
0.38 | 0.010035 | 102.06 | 473.33 | 562.92
0.39 | 0.01033 | 103.22 | 479.19 | 572.3
0.4 | 0.010649 | 104.4 | 484.94 | 581.4
0.41 | 0.010975 | 105.57 | 490.46 | 590.8
0.42 | 0.01133 | 106.57 | 495.64 | 598.8
0.43 | 0.011671 | 107.81 | 500.47 | 607
0.44 | 0.012043 | 108.97 | 505.26 | 614.9
0.45 | 0.012429 | 110.15 | 509.89 | 622.5
0.46 | 0.012839 | 111.14 | 514.23 | 629.7
0.47 | 0.013302 | 112.44 | 518.4 | 636.3
0.48 | 0.013706 | 113.68 | 522.51 | 642.9
0.49 | 0.014216 | 114.67 | 526.56 | 649.3
0.5 | 0.01473 | 115.95 | 530.32 | 655.3
0.51 | 0.015312 | 116.99 | 533.99 | 660.9
0.52 | 0.015849 | 118.27 | 537.6 | 666.5
0.53 | 0.016505 | 119.6 | 541.06 | 671.5
0.54 | 0.017101 | 120.72 | 544.44 | 676.6
0.55 | 0.017717 | 122.06 | 547.65 | 680.8
0.56 | 0.01845 | 123.15 | 550.88 | 685.4
0.57 | 0.019222 | 124.46 | 553.93 | 689.8
0.58 | 0.01992 | 125.77 | 556.98 | 693.4
0.59 | 0.020664 | 127.02 | 559.88 | 696.8
0.6 | 0.021452 | 128.34 | 562.57 | 700.4
0.61 | 0.022223 | 129.53 | 565.34 | 703.6
0.62 | 0.023182 | 130.88 | 567.99 | 706.6
0.63 | 0.023975 | 132.16 | 570.3 | 709.4
0.64 | 0.024882 | 133.6 | 572.7 | 712.1
0.65 | 0.025801 | 134.72 | 575 | 714.4
0.66 | 0.026652 | 136.11 | 577 | 716.4
0.67 | 0.027662 | 137.39 | 579.6 | 718.5
0.68 | 0.028617 | 138.73 | 581.8 | 720.3
0.69 | 0.02971 | 140.11 | 583.7 | 721.9
0.7 | 0.0306 | 141.26 | 585.5 | 723.3
0.71 | 0.031663 | 142.7 | 587.4 | 724.9
0.72 | 0.032833 | 144.01 | 589.4 | 725.9
0.73 | 0.033983 | 145.34 | 591 | 727.1
0.74 | 0.035054 | 146.65 | 592.6 | 728.3
0.75 | 0.03621 | 147.98 | 594.2 | 729.3
0.76 | 0.037502 | 149.34 | 595.8 | 729.9
0.77 | 0.038563 | 150.66 | 597.4 | 731.1
0.78 | 0.039875 | 152.06 | 599 | 731.7
0.79 | 0.041106 | 153.28 | 600.3 | 732.5
0.8 | 0.042494 | 154.76 | 601.4 | 733.1
0.81 | 0.043792 | 156.15 | 602.6 | 733.8
0.82 | 0.045077 | 157.47 | 604.2 | 734.5
0.83 | 0.04642 | 158.96 | 605.4 | 734.7
0.84 | 0.047843 | 160.13 | 606.6 | 735.1
0.85 | 0.049341 | 161.66 | 607.6 | 735.7
0.86 | 0.050681 | 163.13 | 609 | 736.1
0.87 | 0.052323 | 164.54 | 610 | 736.5
0.88 | 0.05359 | 166.06 | 611.1 | 736.8
0.89 | 0.055249 | 167.38 | 612.2 | 737.1
0.9 | 0.05674 | 168.87 | 613.4 | 737.5
0.91 | 0.05844 | 170.38 | 614.3 | 738.1
0.92 | 0.06002 | 171.88 | 615.4 | 738.3
0.93 | 0.06153 | 173.33 | 616.5 | 738.3
0.94 | 0.06342 | 174.79 | 617.6 | 738.7
0.95 | 0.06463 | 176.28 | 618.4 | 739.3
0.96 | 0.06671 | 177.83 | 619.6 | 739.3
0.97 | 0.06862 | 179.37 | 620.6 | 739.5
0.98 | 0.07031 | 180.73 | 621.4 | 739.7
0.99 | 0.07202 | 182.31 | 622.6 | 739.9
1 | 0.07383 | 183.84 | 623.5 | 740.5