## I-V Characteristic (mA-mm)
VDS (V) | VGS = -0.300 V | VGS = 0.100 V | VGS = 0.500 V | VGS = 0.900 V
0 | -3.5125e-06 | -0.48907 | -0.8692 | -4.9951
0.01 | 0.0010595 | 8.216 | 16.198 | 13.657
0.02 | 0.0018463 | 16.19 | 32.932 | 31.721
0.03 | 0.0024408 | 23.728 | 50.155 | 49.864
0.04 | 0.0029078 | 30.759 | 66.55 | 67.91
0.05 | 0.0032666 | 37.035 | 83.79 | 86.26
0.06 | 0.0035702 | 42.735 | 100.07 | 104.01
0.07 | 0.0038281 | 47.992 | 116.15 | 121.52
0.08 | 0.0040432 | 52.631 | 132.54 | 139.72
0.09 | 0.0042661 | 56.696 | 148.46 | 157.15
0.1 | 0.0044588 | 60.21 | 164.04 | 174.05
0.11 | 0.0046562 | 63.51 | 179.54 | 191.48
0.12 | 0.0048301 | 66.31 | 195.13 | 208.69
0.13 | 0.0050172 | 68.94 | 209.97 | 225.39
0.14 | 0.0051904 | 71.27 | 224.57 | 241.68
0.15 | 0.0053645 | 73.26 | 239.31 | 258.46
0.16 | 0.00556 | 75 | 253.56 | 274.51
0.17 | 0.005666 | 76.76 | 267.04 | 290.3
0.18 | 0.005871 | 78.24 | 280.48 | 305.89
0.19 | 0.006084 | 79.57 | 294.27 | 321.8
0.2 | 0.006307 | 81.05 | 306.81 | 336.67
0.21 | 0.006519 | 82.24 | 319.07 | 351.44
0.22 | 0.006763 | 83.48 | 331.26 | 366.66
0.23 | 0.006987 | 84.8 | 343.09 | 380.85
0.24 | 0.007224 | 86.15 | 354.26 | 394.68
0.25 | 0.007471 | 87.5 | 365.09 | 408.66
0.26 | 0.007689 | 88.86 | 375.84 | 422.3
0.27 | 0.007949 | 90.38 | 385.96 | 435.57
0.28 | 0.008224 | 91.76 | 395.51 | 448.31
0.29 | 0.008518 | 93.12 | 405.03 | 461.22
0.3 | 0.008743 | 94.49 | 414.09 | 473.46
0.31 | 0.009041 | 95.91 | 422.57 | 485.54
0.32 | 0.009321 | 97.13 | 430.79 | 497.17
0.33 | 0.009626 | 98.39 | 439.08 | 508.97
0.34 | 0.00993 | 99.71 | 446.53 | 519.92
0.35 | 0.010228 | 100.8 | 453.66 | 530.49
0.36 | 0.010553 | 102.1 | 460.64 | 541.21
0.37 | 0.01087 | 103.28 | 467.31 | 551.49
0.38 | 0.011229 | 104.5 | 473.69 | 561.16
0.39 | 0.011563 | 105.69 | 479.57 | 570.3
0.4 | 0.011959 | 106.78 | 485.28 | 579.4
0.41 | 0.012283 | 107.97 | 490.89 | 588.3
0.42 | 0.012704 | 109.17 | 496.15 | 597
0.43 | 0.013103 | 110.38 | 501.01 | 605.2
0.44 | 0.013492 | 111.48 | 505.83 | 613.1
0.45 | 0.013958 | 112.7 | 510.52 | 620.6
0.46 | 0.014425 | 113.9 | 515.01 | 627.7
0.47 | 0.014929 | 115.08 | 519.15 | 634.5
0.48 | 0.015412 | 116.27 | 523.25 | 641.5
0.49 | 0.016027 | 117.32 | 527.26 | 647.3
0.5 | 0.016547 | 118.64 | 531.2 | 653.7
0.51 | 0.017224 | 119.89 | 534.89 | 659.4
0.52 | 0.017878 | 121.15 | 538.37 | 664.7
0.53 | 0.018632 | 122.45 | 541.99 | 669.7
0.54 | 0.019294 | 123.55 | 545.45 | 674.8
0.55 | 0.020046 | 124.94 | 548.7 | 679.2
0.56 | 0.020801 | 126.17 | 551.92 | 683.8
0.57 | 0.021696 | 127.49 | 554.94 | 688.2
0.58 | 0.022463 | 128.77 | 558.08 | 691.8
0.59 | 0.023258 | 130.06 | 560.99 | 695.8
0.6 | 0.02427 | 131.42 | 563.72 | 699.2
0.61 | 0.025114 | 132.72 | 566.49 | 702.1
0.62 | 0.026132 | 134.11 | 569.17 | 705.3
0.63 | 0.027107 | 135.21 | 571.6 | 707.8
0.64 | 0.028179 | 136.78 | 573.9 | 710.5
0.65 | 0.029188 | 138.03 | 576.4 | 712.8
0.66 | 0.030142 | 139.41 | 578.6 | 715.2
0.67 | 0.031329 | 140.74 | 580.8 | 717.1
0.68 | 0.032454 | 141.99 | 583 | 718.8
0.69 | 0.033705 | 143.46 | 584.8 | 720.8
0.7 | 0.034894 | 144.82 | 586.9 | 722.2
0.71 | 0.036053 | 146.13 | 588.8 | 723.6
0.72 | 0.037269 | 147.57 | 590.8 | 725.1
0.73 | 0.038507 | 148.84 | 592.4 | 725.9
0.74 | 0.039936 | 150.26 | 594 | 727.1
0.75 | 0.041226 | 151.68 | 595.6 | 728.1
0.76 | 0.042666 | 153.01 | 597.2 | 729.1
0.77 | 0.043925 | 154.32 | 598.8 | 729.9
0.78 | 0.045497 | 155.8 | 600.2 | 730.9
0.79 | 0.046894 | 157.13 | 601.5 | 731.7
0.8 | 0.048473 | 158.55 | 603 | 732.1
0.81 | 0.04989 | 160.04 | 604.2 | 732.9
0.82 | 0.051333 | 161.24 | 605.5 | 733.3
0.83 | 0.053015 | 162.76 | 607.1 | 734.1
0.84 | 0.054554 | 164.27 | 608.1 | 734.5
0.85 | 0.056237 | 165.69 | 609.1 | 734.9
0.86 | 0.05776 | 167.26 | 610.4 | 735.3
0.87 | 0.0598 | 168.56 | 611.5 | 735.7
0.88 | 0.06113 | 170.08 | 612.7 | 736.1
0.89 | 0.06321 | 171.57 | 613.8 | 736.3
0.9 | 0.06457 | 173.03 | 615 | 736.7
0.91 | 0.06675 | 174.47 | 615.9 | 737.3
0.92 | 0.06837 | 175.96 | 617 | 737.7
0.93 | 0.07012 | 177.56 | 618.2 | 738.1
0.94 | 0.0722 | 179.02 | 619.1 | 738.3
0.95 | 0.07417 | 180.58 | 619.9 | 738.6
0.96 | 0.07626 | 181.96 | 621.4 | 738.7
0.97 | 0.07802 | 183.62 | 622 | 738.9
0.98 | 0.07996 | 185.13 | 623.1 | 739.3
0.99 | 0.08232 | 186.63 | 624.3 | 739.5
1 | 0.0842 | 188.24 | 625.2 | 739.5