## I-V Characteristic (mA-mm)
VDS (V) | VGS = -0.300 V | VGS = 0.100 V | VGS = 0.500 V | VGS = 0.900 V
0 | 2.1211e-05 | -0.45836 | -0.8599 | -5.137
0.01 | 0.0009372 | 8.012 | 16.216 | 13.261
0.02 | 0.0016142 | 15.937 | 33.062 | 31.441
0.03 | 0.0021244 | 23.226 | 49.986 | 49.868
0.04 | 0.0025228 | 30.063 | 66.7 | 67.96
0.05 | 0.0028343 | 36.229 | 83.39 | 86.33
0.06 | 0.0030955 | 41.809 | 99.81 | 103.83
0.07 | 0.0033118 | 46.806 | 116.45 | 121.8
0.08 | 0.0035045 | 51.297 | 132.28 | 139.69
0.09 | 0.0036785 | 55.32 | 148.23 | 156.92
0.1 | 0.0038403 | 58.6 | 164.19 | 174.27
0.11 | 0.0040017 | 61.79 | 179.64 | 191.75
0.12 | 0.0041579 | 64.6 | 194.74 | 208.69
0.13 | 0.0043014 | 67 | 209.77 | 225.24
0.14 | 0.0044578 | 69.14 | 224.72 | 242.11
0.15 | 0.0046109 | 71.21 | 238.89 | 258.66
0.16 | 0.0047836 | 72.83 | 253.05 | 274.63
0.17 | 0.0049321 | 74.38 | 266.95 | 290.52
0.18 | 0.0050961 | 75.84 | 280.16 | 306.11
0.19 | 0.0052655 | 77.16 | 293.43 | 322.09
0.2 | 0.0054195 | 78.4 | 306.2 | 336.9
0.21 | 0.0056082 | 79.56 | 318.64 | 351.81
0.22 | 0.005698 | 80.79 | 330.41 | 366.75
0.23 | 0.005905 | 81.99 | 342.17 | 380.88
0.24 | 0.006095 | 83.21 | 353.63 | 395.16
0.25 | 0.006314 | 84.48 | 364.27 | 409.12
0.26 | 0.006517 | 85.79 | 374.63 | 422.51
0.27 | 0.006758 | 87.13 | 384.91 | 435.75
0.28 | 0.006973 | 88.53 | 394.66 | 448.83
0.29 | 0.007192 | 89.94 | 403.67 | 461.55
0.3 | 0.007421 | 91.12 | 412.65 | 473.77
0.31 | 0.007628 | 92.5 | 421.35 | 485.89
0.32 | 0.00789 | 93.73 | 429.43 | 497.75
0.33 | 0.008146 | 94.97 | 437.31 | 509.38
0.34 | 0.008392 | 96.2 | 444.77 | 520.15
0.35 | 0.008626 | 97.29 | 452.05 | 530.95
0.36 | 0.008909 | 98.52 | 458.9 | 541.63
0.37 | 0.009199 | 99.71 | 465.3 | 551.58
0.38 | 0.009489 | 100.86 | 471.56 | 561.38
0.39 | 0.009767 | 101.9 | 477.55 | 570.5
0.4 | 0.010084 | 102.99 | 483.28 | 580
0.41 | 0.010392 | 104.26 | 488.6 | 588.8
0.42 | 0.01069 | 105.31 | 493.7 | 597
0.43 | 0.011049 | 106.47 | 498.68 | 605.4
0.44 | 0.011409 | 107.47 | 503.51 | 613.1
0.45 | 0.011793 | 108.76 | 507.98 | 620.6
0.46 | 0.012138 | 109.9 | 512.36 | 627.7
0.47 | 0.01259 | 110.98 | 516.53 | 634.5
0.48 | 0.013011 | 112.26 | 520.76 | 641.2
0.49 | 0.013505 | 113.23 | 524.63 | 647.7
0.5 | 0.013935 | 114.52 | 528.38 | 653.5
0.51 | 0.014452 | 115.67 | 532.05 | 658.9
0.52 | 0.014991 | 116.83 | 535.68 | 664.6
0.53 | 0.015506 | 118.11 | 539.18 | 669.7
0.54 | 0.016152 | 119.2 | 542.43 | 674.7
0.55 | 0.016722 | 120.53 | 545.7 | 679.2
0.56 | 0.01742 | 121.7 | 548.93 | 683.8
0.57 | 0.018026 | 122.98 | 552.02 | 687.6
0.58 | 0.018715 | 124.19 | 554.93 | 691.5
0.59 | 0.019423 | 125.47 | 557.79 | 695.2
0.6 | 0.02016 | 126.77 | 560.63 | 698.4
0.61 | 0.020967 | 128 | 563.31 | 701.6
0.62 | 0.021735 | 129.34 | 565.91 | 704.7
0.63 | 0.022527 | 130.47 | 568.38 | 707.6
0.64 | 0.023397 | 131.86 | 570.7 | 710
0.65 | 0.024274 | 133.2 | 573 | 712.3
0.66 | 0.025042 | 134.49 | 575.1 | 714.4
0.67 | 0.026098 | 135.79 | 577.4 | 716.4
0.68 | 0.026982 | 137.07 | 579.4 | 718.3
0.69 | 0.027867 | 138.43 | 581.6 | 719.7
0.7 | 0.028945 | 139.79 | 583.4 | 721.3
0.71 | 0.029815 | 141.04 | 585.3 | 722.6
0.72 | 0.030918 | 142.37 | 587.2 | 724
0.73 | 0.032046 | 143.7 | 588.6 | 725.3
0.74 | 0.033089 | 145.06 | 590.8 | 726.1
0.75 | 0.034093 | 146.35 | 591.9 | 727.1
0.76 | 0.035235 | 147.73 | 593.8 | 728.1
0.77 | 0.036465 | 148.98 | 595 | 728.7
0.78 | 0.037571 | 150.45 | 596.5 | 729.2
0.79 | 0.038762 | 151.8 | 598.1 | 730.3
0.8 | 0.039939 | 153.14 | 599.3 | 730.7
0.81 | 0.041363 | 154.64 | 600.7 | 731.5
0.82 | 0.042338 | 155.85 | 601.9 | 731.9
0.83 | 0.043733 | 157.35 | 603 | 732.5
0.84 | 0.045137 | 158.78 | 604.3 | 733.1
0.85 | 0.046466 | 160.18 | 605.4 | 733.3
0.86 | 0.047713 | 161.48 | 606.7 | 733.8
0.87 | 0.049267 | 162.86 | 607.7 | 734.5
0.88 | 0.050557 | 164.4 | 608.7 | 734.3
0.89 | 0.051994 | 165.89 | 609.8 | 734.9
0.9 | 0.053414 | 167.33 | 611 | 735.1
0.91 | 0.054876 | 168.68 | 612.2 | 735.5
0.92 | 0.056452 | 170.2 | 613 | 735.6
0.93 | 0.05792 | 171.74 | 614 | 736.1
0.94 | 0.05962 | 173.16 | 615 | 736.3
0.95 | 0.06139 | 174.71 | 616.3 | 736.7
0.96 | 0.06299 | 176.03 | 617.1 | 737
0.97 | 0.06445 | 177.63 | 618.3 | 737.1
0.98 | 0.066 | 179.16 | 619.4 | 737.5
0.99 | 0.06805 | 180.58 | 619.9 | 737.5
1 | 0.06946 | 182.17 | 621.4 | 737.7