## I-V Characteristic (mA-mm)
VDS (V) | VGS = -0.300 V | VGS = 0.100 V | VGS = 0.500 V | VGS = 0.900 V
0 | -9.785e-06 | -0.5193 | -0.8184 | -5.08
0.01 | 0.0010386 | 8.167 | 16.17 | 13.322
0.02 | 0.001794 | 16.262 | 33.089 | 31.489
0.03 | 0.0023715 | 23.674 | 49.88 | 49.648
0.04 | 0.0028257 | 30.613 | 66.58 | 67.79
0.05 | 0.0031742 | 36.995 | 83.47 | 86.03
0.06 | 0.0034677 | 42.711 | 100.11 | 104.06
0.07 | 0.0037232 | 47.858 | 116.15 | 121.59
0.08 | 0.0039275 | 52.463 | 132.24 | 139.4
0.09 | 0.0041416 | 56.638 | 148.41 | 156.94
0.1 | 0.0043221 | 59.99 | 163.73 | 173.79
0.11 | 0.0044949 | 63.32 | 179.64 | 191.42
0.12 | 0.0046783 | 66.2 | 194.95 | 208.52
0.13 | 0.0048568 | 68.68 | 209.89 | 225.1
0.14 | 0.0050405 | 70.95 | 224.34 | 241.47
0.15 | 0.0051896 | 72.97 | 238.81 | 258.1
0.16 | 0.0053647 | 74.84 | 253.28 | 274.35
0.17 | 0.005551 | 76.32 | 266.75 | 289.9
0.18 | 0.0057 | 77.94 | 280.08 | 305.54
0.19 | 0.005875 | 79.32 | 293.57 | 321.3
0.2 | 0.006103 | 80.55 | 306.5 | 336.39
0.21 | 0.006301 | 81.8 | 318.55 | 351.14
0.22 | 0.006528 | 83.06 | 330.62 | 366.01
0.23 | 0.006727 | 84.35 | 342.6 | 380.47
0.24 | 0.006956 | 85.59 | 353.53 | 394.27
0.25 | 0.00717 | 87.03 | 364.51 | 408.3
0.26 | 0.007408 | 88.26 | 375.13 | 421.94
0.27 | 0.007645 | 89.78 | 385.16 | 434.93
0.28 | 0.007905 | 91.14 | 394.75 | 447.82
0.29 | 0.008163 | 92.6 | 404.15 | 460.55
0.3 | 0.008391 | 94.01 | 413.28 | 473.02
0.31 | 0.008686 | 95.21 | 421.63 | 484.82
0.32 | 0.008952 | 96.51 | 429.8 | 496.64
0.33 | 0.009245 | 97.88 | 437.96 | 508.19
0.34 | 0.009512 | 98.98 | 445.55 | 519.12
0.35 | 0.009811 | 100.28 | 452.57 | 529.82
0.36 | 0.010097 | 101.46 | 459.5 | 540.42
0.37 | 0.010382 | 102.62 | 466.18 | 550.59
0.38 | 0.010737 | 103.86 | 472.47 | 560.24
0.39 | 0.011015 | 104.99 | 478.31 | 569.7
0.4 | 0.011389 | 106.09 | 484.02 | 578.8
0.41 | 0.011706 | 107.35 | 489.54 | 587.6
0.42 | 0.012083 | 108.47 | 494.81 | 595.8
0.43 | 0.012462 | 109.65 | 499.72 | 603.8
0.44 | 0.012858 | 110.84 | 504.51 | 612.2
0.45 | 0.013271 | 111.91 | 509.07 | 619.5
0.46 | 0.013706 | 113.12 | 513.57 | 626.5
0.47 | 0.014209 | 114.38 | 517.76 | 633.3
0.48 | 0.014618 | 115.55 | 521.87 | 639.8
0.49 | 0.015194 | 116.75 | 525.77 | 646.3
0.5 | 0.015713 | 117.83 | 529.74 | 652.1
0.51 | 0.016336 | 119.16 | 533.41 | 657.8
0.52 | 0.016859 | 120.4 | 537.01 | 663.3
0.53 | 0.017556 | 121.68 | 540.45 | 668.5
0.54 | 0.018205 | 122.82 | 543.91 | 673.3
0.55 | 0.018933 | 124.1 | 547.18 | 677.9
0.56 | 0.019667 | 125.34 | 550.37 | 682.4
0.57 | 0.02046 | 126.69 | 553.47 | 686.8
0.58 | 0.021247 | 127.93 | 556.46 | 690.4
0.59 | 0.02194 | 129.13 | 559.39 | 693.9
0.6 | 0.022939 | 130.52 | 562.23 | 697.4
0.61 | 0.0238 | 131.86 | 564.91 | 700.5
0.62 | 0.024746 | 133.21 | 567.61 | 703.6
0.63 | 0.025537 | 134.61 | 570 | 706.4
0.64 | 0.026531 | 135.77 | 572.3 | 708.9
0.65 | 0.027468 | 137.12 | 574.8 | 711.2
0.66 | 0.028405 | 138.56 | 576.8 | 713.2
0.67 | 0.029535 | 139.83 | 579 | 715.5
0.68 | 0.030622 | 141.23 | 581.6 | 717.2
0.69 | 0.031735 | 142.5 | 583.4 | 718.8
0.7 | 0.032697 | 143.9 | 585 | 720.4
0.71 | 0.033784 | 145.24 | 587.2 | 722
0.72 | 0.035007 | 146.59 | 588.9 | 722.9
0.73 | 0.036301 | 147.78 | 590.6 | 724.5
0.74 | 0.037492 | 149.25 | 592.4 | 725.3
0.75 | 0.038648 | 150.58 | 594 | 726.5
0.76 | 0.040029 | 152 | 595.6 | 727.1
0.77 | 0.041278 | 153.48 | 597 | 728.3
0.78 | 0.042584 | 154.58 | 598.4 | 728.7
0.79 | 0.043905 | 156.13 | 599.6 | 729.2
0.8 | 0.045362 | 157.49 | 601.1 | 730.3
0.81 | 0.046632 | 158.89 | 602.5 | 730.9
0.82 | 0.048311 | 160.37 | 603.8 | 731.3
0.83 | 0.049681 | 161.73 | 605.1 | 731.9
0.84 | 0.051071 | 163.11 | 606.2 | 732.3
0.85 | 0.05268 | 164.49 | 607.4 | 733.1
0.86 | 0.054062 | 166.04 | 608.6 | 733.1
0.87 | 0.055776 | 167.41 | 609.8 | 733.8
0.88 | 0.05731 | 168.91 | 610.6 | 734.3
0.89 | 0.05898 | 170.36 | 611.9 | 734.7
0.9 | 0.06072 | 171.85 | 613.1 | 734.9
0.91 | 0.06235 | 173.37 | 614.1 | 735.1
0.92 | 0.06435 | 174.75 | 615 | 735.5
0.93 | 0.06595 | 176.35 | 616 | 735.6
0.94 | 0.06742 | 177.84 | 617.1 | 736.3
0.95 | 0.06919 | 179.34 | 618 | 736.3
0.96 | 0.07143 | 180.92 | 619.2 | 736.7
0.97 | 0.07268 | 182.26 | 620.3 | 737.3
0.98 | 0.07477 | 183.95 | 621.4 | 737.4
0.99 | 0.07673 | 185.45 | 622.2 | 737.5
1 | 0.07828 | 186.94 | 623.4 | 737.9