## I-V Characteristic (mA-mm)
VDS (V) | VGS = -0.300 V | VGS = 0.100 V | VGS = 0.500 V | VGS = 0.900 V
0 | 6.027e-06 | -0.515 | -0.7733 | -4.9035
0.01 | 0.0011191 | 8.262 | 16.259 | 13.416
0.02 | 0.001946 | 16.198 | 33.081 | 31.799
0.03 | 0.0025712 | 23.666 | 50 | 49.982
0.04 | 0.0030661 | 30.721 | 66.7 | 68.51
0.05 | 0.003452 | 37.028 | 83.61 | 86.25
0.06 | 0.0037742 | 42.722 | 100.22 | 103.89
0.07 | 0.0040421 | 47.977 | 116.35 | 121.94
0.08 | 0.0042803 | 52.611 | 132.57 | 139.89
0.09 | 0.0045026 | 56.707 | 148.71 | 157.13
0.1 | 0.0046992 | 60.15 | 164.13 | 174.43
0.11 | 0.0049067 | 63.55 | 180.1 | 191.97
0.12 | 0.0051095 | 66.38 | 195.41 | 208.85
0.13 | 0.0053031 | 68.94 | 210.17 | 225.71
0.14 | 0.0055027 | 71.31 | 224.79 | 242.31
0.15 | 0.005678 | 73.29 | 239.35 | 258.88
0.16 | 0.005888 | 75.14 | 253.81 | 274.69
0.17 | 0.006116 | 76.76 | 267.14 | 290.52
0.18 | 0.006313 | 78.33 | 280.71 | 306.73
0.19 | 0.006556 | 79.69 | 294.23 | 322.02
0.2 | 0.006773 | 81.03 | 306.89 | 337.02
0.21 | 0.007012 | 82.4 | 319.2 | 352.18
0.22 | 0.007246 | 83.54 | 331.46 | 366.83
0.23 | 0.007499 | 84.9 | 343.14 | 381.16
0.24 | 0.007775 | 86.25 | 354.25 | 395.34
0.25 | 0.008008 | 87.55 | 365.3 | 409.31
0.26 | 0.008291 | 88.94 | 375.91 | 422.6
0.27 | 0.008562 | 90.44 | 385.91 | 436.04
0.28 | 0.008851 | 91.92 | 395.5 | 449.12
0.29 | 0.009122 | 93.25 | 404.97 | 461.71
0.3 | 0.009396 | 94.69 | 414.01 | 473.82
0.31 | 0.009708 | 95.91 | 422.47 | 485.98
0.32 | 0.010017 | 97.28 | 430.69 | 498.01
0.33 | 0.010342 | 98.59 | 438.81 | 509.3
0.34 | 0.010668 | 99.87 | 446.24 | 520.16
0.35 | 0.01101 | 101.18 | 453.37 | 531.05
0.36 | 0.011305 | 102.24 | 460.32 | 541.63
0.37 | 0.011695 | 103.48 | 466.99 | 551.79
0.38 | 0.012052 | 104.74 | 473.19 | 561.34
0.39 | 0.012442 | 105.81 | 479.04 | 570.7
0.4 | 0.012819 | 106.97 | 484.79 | 580.2
0.41 | 0.013223 | 108.19 | 490.37 | 588.8
0.42 | 0.013643 | 109.33 | 495.56 | 597
0.43 | 0.014083 | 110.56 | 500.45 | 605.2
0.44 | 0.014538 | 111.68 | 505.24 | 613.5
0.45 | 0.015059 | 112.78 | 509.92 | 620.8
0.46 | 0.015601 | 114.02 | 514.29 | 627.7
0.47 | 0.016125 | 115.2 | 518.48 | 634.5
0.48 | 0.016713 | 116.43 | 522.63 | 641.2
0.49 | 0.017258 | 117.66 | 526.65 | 647.7
0.5 | 0.017941 | 118.73 | 530.52 | 653.7
0.51 | 0.018587 | 120.08 | 534.16 | 659.3
0.52 | 0.019324 | 121.3 | 537.79 | 664.5
0.53 | 0.020049 | 122.5 | 541.35 | 670.1
0.54 | 0.020787 | 123.74 | 544.78 | 674.8
0.55 | 0.021631 | 125.03 | 548.02 | 679.2
0.56 | 0.02247 | 126.25 | 551.28 | 683.8
0.57 | 0.023389 | 127.59 | 554.41 | 688
0.58 | 0.024252 | 128.93 | 557.41 | 692
0.59 | 0.025151 | 130.17 | 560.28 | 695.5
0.6 | 0.026126 | 131.54 | 563.15 | 698.8
0.61 | 0.027189 | 132.88 | 565.94 | 702.1
0.62 | 0.028208 | 134.21 | 568.63 | 705.3
0.63 | 0.029284 | 135.57 | 570.9 | 708
0.64 | 0.030457 | 136.8 | 573.5 | 710.1
0.65 | 0.031454 | 138.19 | 575.8 | 712.8
0.66 | 0.032764 | 139.59 | 577.8 | 714.9
0.67 | 0.033962 | 140.94 | 580.4 | 717
0.68 | 0.035143 | 142.32 | 582.4 | 718.8
0.69 | 0.036388 | 143.56 | 584.4 | 720.5
0.7 | 0.03775 | 145.01 | 586.4 | 722
0.71 | 0.038995 | 146.37 | 588.2 | 723.6
0.72 | 0.04026 | 147.77 | 590.1 | 724.9
0.73 | 0.041745 | 149.05 | 592 | 725.9
0.74 | 0.043078 | 150.45 | 593.4 | 727.1
0.75 | 0.044659 | 151.86 | 595.2 | 728.1
0.76 | 0.04595 | 153.22 | 596.8 | 729.1
0.77 | 0.047603 | 154.6 | 598.3 | 729.9
0.78 | 0.049107 | 155.87 | 599.8 | 730.7
0.79 | 0.05084 | 157.34 | 601.2 | 731.5
0.8 | 0.052331 | 158.73 | 602.6 | 732.2
0.81 | 0.053971 | 160.21 | 603.9 | 732.9
0.82 | 0.055771 | 161.66 | 605.2 | 733.5
0.83 | 0.0574 | 163.01 | 606.6 | 734.1
0.84 | 0.05897 | 164.47 | 607.6 | 734.3
0.85 | 0.061 | 165.93 | 608.8 | 735.1
0.86 | 0.06248 | 167.34 | 610.2 | 735.3
0.87 | 0.06476 | 168.84 | 611.1 | 735.7
0.88 | 0.06627 | 170.28 | 612.2 | 736.1
0.89 | 0.06823 | 171.78 | 613.4 | 736.3
0.9 | 0.07051 | 173.31 | 614.6 | 737.3
0.91 | 0.0722 | 174.83 | 615.4 | 737.3
0.92 | 0.07453 | 176.23 | 616.6 | 737.7
0.93 | 0.07614 | 177.84 | 617.6 | 738.1
0.94 | 0.0785 | 179.29 | 618.9 | 738.3
0.95 | 0.08016 | 180.86 | 619.8 | 738.3
0.96 | 0.08246 | 182.39 | 621 | 738.7
0.97 | 0.08446 | 183.74 | 621.8 | 738.8
0.98 | 0.08711 | 185.45 | 622.9 | 739.5
0.99 | 0.08939 | 186.95 | 623.8 | 739.7
1 | 0.09089 | 188.49 | 624.9 | 739.9