## I-V Characteristic (mA-mm)
VDS (V) | VGS = -0.300 V | VGS = 0.100 V | VGS = 0.500 V | VGS = 0.900 V
0 | 3.2918e-05 | -0.46562 | -0.8941 | -5.339
0.01 | 0.0009322 | 7.993 | 16.234 | 13.225
0.02 | 0.0015965 | 15.816 | 33.113 | 31.417
0.03 | 0.0020954 | 23.048 | 50.302 | 49.872
0.04 | 0.0024821 | 29.717 | 67.06 | 67.9
0.05 | 0.0027897 | 35.902 | 83.9 | 86.49
0.06 | 0.0030338 | 41.354 | 100.08 | 104.3
0.07 | 0.003254 | 46.315 | 116.57 | 122.06
0.08 | 0.0034445 | 50.736 | 132.86 | 139.79
0.09 | 0.0036121 | 54.701 | 148.54 | 157.56
0.1 | 0.0037655 | 57.93 | 164.53 | 174.95
0.11 | 0.0039202 | 61.07 | 180.19 | 192.21
0.12 | 0.0040729 | 63.87 | 195.4 | 209.37
0.13 | 0.0042007 | 66.22 | 210.26 | 226.3
0.14 | 0.0043572 | 68.39 | 225.02 | 242.94
0.15 | 0.0044999 | 70.33 | 239.76 | 259.35
0.16 | 0.0046491 | 72.01 | 253.6 | 275.75
0.17 | 0.0048135 | 73.59 | 267.32 | 291.55
0.18 | 0.0049728 | 74.94 | 280.91 | 307.12
0.19 | 0.0051348 | 76.32 | 294.34 | 323.31
0.2 | 0.005294 | 77.65 | 306.85 | 338.38
0.21 | 0.0054719 | 78.64 | 319.28 | 353.09
0.22 | 0.0056313 | 79.9 | 331.35 | 367.97
0.23 | 0.005697 | 81.17 | 342.93 | 382.68
0.24 | 0.00589 | 82.34 | 354.29 | 396.76
0.25 | 0.006092 | 83.64 | 365.23 | 410.56
0.26 | 0.006293 | 84.87 | 375.58 | 424.35
0.27 | 0.006487 | 86.33 | 385.55 | 437.65
0.28 | 0.006709 | 87.66 | 395.2 | 450.69
0.29 | 0.006927 | 89.05 | 404.68 | 463.56
0.3 | 0.007147 | 90.28 | 413.39 | 475.96
0.31 | 0.007358 | 91.56 | 422.01 | 487.99
0.32 | 0.007576 | 92.76 | 430.22 | 499.72
0.33 | 0.00781 | 94.01 | 438.22 | 511.63
0.34 | 0.008058 | 95.26 | 445.56 | 522.67
0.35 | 0.008291 | 96.31 | 452.7 | 533.29
0.36 | 0.008566 | 97.53 | 459.64 | 543.88
0.37 | 0.008829 | 98.71 | 466.21 | 554.13
0.38 | 0.009062 | 99.82 | 472.37 | 564.08
0.39 | 0.00935 | 101.08 | 478.2 | 573.1
0.4 | 0.009634 | 101.99 | 483.92 | 582.3
0.41 | 0.009961 | 103.13 | 489.39 | 591.4
0.42 | 0.010224 | 104.34 | 494.52 | 599.9
0.43 | 0.010536 | 105.32 | 499.36 | 607.9
0.44 | 0.010876 | 106.51 | 504.13 | 615.8
0.45 | 0.011236 | 107.63 | 508.81 | 623.4
0.46 | 0.011619 | 108.75 | 513.16 | 630.5
0.47 | 0.011982 | 109.92 | 517.26 | 637.5
0.48 | 0.012416 | 111.04 | 521.31 | 644.1
0.49 | 0.012813 | 112.1 | 525.34 | 650.3
0.5 | 0.013306 | 113.37 | 529.14 | 656.5
0.51 | 0.013741 | 114.44 | 532.77 | 662.1
0.52 | 0.0143 | 115.65 | 536.32 | 667.6
0.53 | 0.014791 | 116.89 | 539.88 | 672.5
0.54 | 0.015343 | 117.95 | 543.19 | 677.6
0.55 | 0.01593 | 119.19 | 546.45 | 682.2
0.56 | 0.016512 | 120.46 | 549.61 | 686.8
0.57 | 0.017141 | 121.68 | 552.69 | 690.4
0.58 | 0.017768 | 122.98 | 555.71 | 694.4
0.59 | 0.018498 | 124.16 | 558.54 | 698
0.6 | 0.019094 | 125.51 | 561.38 | 701.6
0.61 | 0.019914 | 126.75 | 564.09 | 704.4
0.62 | 0.020656 | 128 | 566.68 | 707.5
0.63 | 0.021407 | 129.22 | 569.17 | 710.5
0.64 | 0.022187 | 130.53 | 571.5 | 712.8
0.65 | 0.022943 | 131.8 | 573.9 | 715.3
0.66 | 0.023772 | 133.17 | 576 | 717.2
0.67 | 0.024593 | 134.44 | 578.2 | 719.2
0.68 | 0.02552 | 135.6 | 580.2 | 721
0.69 | 0.026361 | 136.97 | 582.2 | 722.6
0.7 | 0.027359 | 138.23 | 584.4 | 724.3
0.71 | 0.028188 | 139.56 | 586 | 725.5
0.72 | 0.02915 | 140.96 | 588 | 726.5
0.73 | 0.030138 | 142.12 | 589.6 | 727.9
0.74 | 0.031173 | 143.55 | 591.1 | 728.7
0.75 | 0.032158 | 144.83 | 592.8 | 729.9
0.76 | 0.033208 | 146.17 | 594.2 | 730.9
0.77 | 0.034329 | 147.48 | 596 | 731.5
0.78 | 0.035363 | 148.78 | 597.2 | 732.2
0.79 | 0.036549 | 150.14 | 598.6 | 732.7
0.8 | 0.037623 | 151.48 | 600.2 | 733.3
0.81 | 0.038899 | 152.84 | 601.2 | 734.1
0.82 | 0.040032 | 154.04 | 602.6 | 734.9
0.83 | 0.04122 | 155.57 | 603.8 | 735.1
0.84 | 0.042487 | 156.97 | 605 | 735.5
0.85 | 0.043591 | 158.35 | 606.3 | 736.1
0.86 | 0.044924 | 159.72 | 607.4 | 736.3
0.87 | 0.046265 | 161 | 608.2 | 736.7
0.88 | 0.047655 | 162.58 | 609.5 | 737.3
0.89 | 0.048896 | 164.01 | 610.6 | 737.7
0.9 | 0.050543 | 165.41 | 611.8 | 737.9
0.91 | 0.051795 | 166.86 | 613 | 738.2
0.92 | 0.053225 | 168.29 | 613.8 | 738.3
0.93 | 0.054791 | 169.8 | 614.8 | 738.6
0.94 | 0.056074 | 171.26 | 616 | 738.9
0.95 | 0.0576 | 172.76 | 616.6 | 738.8
0.96 | 0.05918 | 174.11 | 617.9 | 739.5
0.97 | 0.06098 | 175.61 | 619 | 739.7
0.98 | 0.06227 | 177.09 | 619.8 | 739.9
0.99 | 0.06389 | 178.63 | 621.1 | 739.9
1 | 0.06556 | 180.1 | 621.8 | 740.5