## I-V Characteristic (mA-mm)
VDS (V) | VGS = -0.300 V | VGS = 0.100 V | VGS = 0.500 V | VGS = 0.900 V
0 | 1.3435e-05 | -0.42827 | -0.96 | -5.307
0.01 | 0.0009629 | 8.027 | 16.462 | 13.52
0.02 | 0.00167 | 15.832 | 33.21 | 31.683
0.03 | 0.0022008 | 23.269 | 50.068 | 49.852
0.04 | 0.0026092 | 30.043 | 66.91 | 68.44
0.05 | 0.0029348 | 36.088 | 83.86 | 86.29
0.06 | 0.0031994 | 41.661 | 100.22 | 104.11
0.07 | 0.0034161 | 46.794 | 116.32 | 122.23
0.08 | 0.0036139 | 51.207 | 133.13 | 140.23
0.09 | 0.0037826 | 55.132 | 148.84 | 157.24
0.1 | 0.0039442 | 58.48 | 164.27 | 174.81
0.11 | 0.0041031 | 61.66 | 180.08 | 192.51
0.12 | 0.0042453 | 64.47 | 195.55 | 209.33
0.13 | 0.0044086 | 66.96 | 210.41 | 226.11
0.14 | 0.0045601 | 69 | 225.02 | 242.91
0.15 | 0.0047231 | 71.01 | 239.83 | 259.38
0.16 | 0.004868 | 72.81 | 253.75 | 275.29
0.17 | 0.0050309 | 74.29 | 267.54 | 291.65
0.18 | 0.005202 | 75.78 | 280.91 | 307.37
0.19 | 0.0053489 | 77.06 | 294.43 | 322.73
0.2 | 0.0055316 | 78.37 | 306.98 | 337.98
0.21 | 0.0056914 | 79.52 | 319.22 | 353.18
0.22 | 0.005775 | 80.77 | 331.77 | 368.03
0.23 | 0.00596 | 82.01 | 343.25 | 382.22
0.24 | 0.006165 | 83.14 | 354.26 | 396.67
0.25 | 0.006375 | 84.5 | 365.35 | 410.56
0.26 | 0.006585 | 85.85 | 375.77 | 423.75
0.27 | 0.006781 | 87.25 | 385.75 | 437.47
0.28 | 0.007016 | 88.55 | 395.36 | 450.53
0.29 | 0.007237 | 89.92 | 404.91 | 462.91
0.3 | 0.007421 | 91.22 | 413.77 | 475.29
0.31 | 0.007693 | 92.52 | 422.32 | 487.85
0.32 | 0.007915 | 93.77 | 430.54 | 499.48
0.33 | 0.008173 | 94.97 | 438.53 | 510.76
0.34 | 0.008397 | 96.22 | 445.96 | 521.88
0.35 | 0.00863 | 97.41 | 453.01 | 532.84
0.36 | 0.008915 | 98.5 | 459.96 | 543.65
0.37 | 0.009175 | 99.75 | 466.59 | 553.49
0.38 | 0.009439 | 100.72 | 472.78 | 563.21
0.39 | 0.009714 | 102.04 | 478.58 | 572.7
0.4 | 0.010014 | 103.07 | 484.32 | 581.9
0.41 | 0.010281 | 104.26 | 489.9 | 591
0.42 | 0.010632 | 105.37 | 495.01 | 599
0.43 | 0.010946 | 106.42 | 499.84 | 607.2
0.44 | 0.011323 | 107.63 | 504.59 | 615.1
0.45 | 0.011661 | 108.67 | 509.33 | 622.7
0.46 | 0.012032 | 109.85 | 513.65 | 629.7
0.47 | 0.012419 | 110.88 | 517.76 | 636.5
0.48 | 0.012836 | 112.12 | 521.88 | 643
0.49 | 0.0133 | 113.23 | 525.86 | 649.3
0.5 | 0.013781 | 114.44 | 529.65 | 655.3
0.51 | 0.014299 | 115.66 | 533.25 | 660.9
0.52 | 0.014749 | 116.68 | 536.88 | 666.5
0.53 | 0.015298 | 118 | 540.42 | 671.7
0.54 | 0.015878 | 119.23 | 543.81 | 676.6
0.55 | 0.016528 | 120.44 | 547 | 681.1
0.56 | 0.017087 | 121.68 | 550.16 | 685.2
0.57 | 0.017773 | 122.82 | 553.24 | 689.8
0.58 | 0.018466 | 124.18 | 556.28 | 693.6
0.59 | 0.01902 | 125.42 | 559.2 | 696.8
0.6 | 0.019852 | 126.73 | 561.85 | 700.4
0.61 | 0.020616 | 127.86 | 564.56 | 703.6
0.62 | 0.021393 | 129.21 | 567.28 | 706.4
0.63 | 0.022062 | 130.49 | 569.78 | 709.2
0.64 | 0.022956 | 131.8 | 572.1 | 711.7
0.65 | 0.023769 | 133.19 | 574.3 | 714
0.66 | 0.024636 | 134.31 | 576.5 | 716.1
0.67 | 0.025497 | 135.69 | 578.7 | 718.1
0.68 | 0.026406 | 137.07 | 581.2 | 719.7
0.69 | 0.027388 | 138.32 | 583 | 721.6
0.7 | 0.028277 | 139.76 | 584.8 | 722.9
0.71 | 0.029258 | 140.9 | 586.6 | 724.5
0.72 | 0.030244 | 142.32 | 588.6 | 725.5
0.73 | 0.031247 | 143.62 | 590.4 | 726.7
0.74 | 0.032314 | 145 | 591.8 | 727.7
0.75 | 0.033393 | 146.19 | 593.4 | 728.7
0.76 | 0.034466 | 147.59 | 594.9 | 729.7
0.77 | 0.035504 | 148.89 | 596.5 | 730.3
0.78 | 0.03661 | 150.29 | 597.8 | 731.1
0.79 | 0.037863 | 151.62 | 599.2 | 731.6
0.8 | 0.039092 | 152.88 | 600.7 | 732.3
0.81 | 0.040132 | 154.29 | 601.9 | 732.9
0.82 | 0.041391 | 155.72 | 603.1 | 733.5
0.83 | 0.042741 | 157.09 | 604.4 | 733.9
0.84 | 0.043933 | 158.61 | 605.7 | 734.5
0.85 | 0.045167 | 159.84 | 607.1 | 734.9
0.86 | 0.046545 | 161.32 | 607.8 | 735.1
0.87 | 0.047911 | 162.73 | 609 | 735.5
0.88 | 0.049085 | 164.13 | 610 | 736.1
0.89 | 0.050718 | 165.62 | 611.5 | 736.3
0.9 | 0.052162 | 166.97 | 612.2 | 736.7
0.91 | 0.053532 | 168.49 | 613.5 | 737
0.92 | 0.054917 | 169.97 | 614.3 | 737.3
0.93 | 0.056552 | 171.39 | 615.4 | 737.7
0.94 | 0.058 | 172.76 | 616.3 | 737.8
0.95 | 0.05929 | 174.39 | 617.5 | 738.1
0.96 | 0.06134 | 175.83 | 618.6 | 738.3
0.97 | 0.06265 | 177.32 | 619.6 | 738.3
0.98 | 0.06455 | 178.9 | 620.6 | 738.7
0.99 | 0.06603 | 180.13 | 621.4 | 738.8
1 | 0.06758 | 181.7 | 622.6 | 739.1