## I-V Characteristic (mA-mm)
VDS (V) | VGS = -0.300 V | VGS = 0.100 V | VGS = 0.500 V | VGS = 0.900 V
0 | 2.1429e-05 | -0.45852 | -0.8009 | -5.0869
0.01 | 0.0010491 | 8.185 | 16.287 | 13.327
0.02 | 0.0018105 | 16.049 | 33.251 | 31.809
0.03 | 0.0023929 | 23.389 | 50.16 | 50.031
0.04 | 0.0028396 | 30.252 | 67.02 | 68.15
0.05 | 0.0031951 | 36.448 | 83.78 | 86.45
0.06 | 0.0034718 | 42.119 | 100.1 | 104.47
0.07 | 0.0037328 | 47.176 | 116.87 | 122.18
0.08 | 0.0039406 | 51.713 | 133.04 | 139.81
0.09 | 0.0041381 | 55.736 | 148.85 | 157.89
0.1 | 0.0043202 | 59.16 | 164.53 | 175.03
0.11 | 0.0045027 | 62.29 | 180.18 | 192.26
0.12 | 0.0046845 | 65.14 | 195.79 | 209.42
0.13 | 0.0048381 | 67.63 | 210.5 | 226.27
0.14 | 0.0050168 | 69.89 | 225.19 | 242.99
0.15 | 0.0052028 | 71.85 | 239.97 | 259.36
0.16 | 0.0053727 | 73.63 | 254.02 | 275.71
0.17 | 0.0055693 | 75.32 | 267.76 | 291.68
0.18 | 0.005712 | 76.76 | 281.46 | 307.09
0.19 | 0.005912 | 78.16 | 294.65 | 323.07
0.2 | 0.00611 | 79.45 | 307.33 | 338.24
0.21 | 0.006325 | 80.69 | 319.9 | 353.03
0.22 | 0.006543 | 81.86 | 332.03 | 367.74
0.23 | 0.006761 | 83.19 | 343.6 | 382.61
0.24 | 0.006942 | 84.46 | 354.91 | 396.52
0.25 | 0.007197 | 85.77 | 365.79 | 410.37
0.26 | 0.007424 | 87.25 | 376.45 | 424.11
0.27 | 0.007681 | 88.56 | 386.4 | 437.51
0.28 | 0.007895 | 90.01 | 396.13 | 450.52
0.29 | 0.008145 | 91.41 | 405.58 | 463.11
0.3 | 0.008385 | 92.72 | 414.39 | 475.61
0.31 | 0.008617 | 94.1 | 423.05 | 487.66
0.32 | 0.008903 | 95.27 | 431.37 | 499.2
0.33 | 0.009194 | 96.59 | 439.26 | 511.03
0.34 | 0.009469 | 97.76 | 446.75 | 522.15
0.35 | 0.009721 | 99.01 | 453.96 | 532.76
0.36 | 0.010041 | 100.13 | 460.93 | 543.35
0.37 | 0.010338 | 101.33 | 467.51 | 553.51
0.38 | 0.010665 | 102.52 | 473.66 | 563.52
0.39 | 0.010983 | 103.64 | 479.6 | 572.7
0.4 | 0.01134 | 104.79 | 485.35 | 581.8
0.41 | 0.011679 | 105.83 | 490.83 | 590.6
0.42 | 0.011997 | 107.09 | 495.95 | 599.4
0.43 | 0.012396 | 108.27 | 500.91 | 607.5
0.44 | 0.012826 | 109.45 | 505.79 | 615.2
0.45 | 0.013231 | 110.57 | 510.32 | 623.1
0.46 | 0.01359 | 111.6 | 514.65 | 630.1
0.47 | 0.014095 | 112.8 | 518.88 | 637.1
0.48 | 0.014549 | 114.05 | 523.04 | 643.7
0.49 | 0.015083 | 115.17 | 526.97 | 649.7
0.5 | 0.015592 | 116.35 | 530.78 | 656
0.51 | 0.016173 | 117.59 | 534.47 | 661.5
0.52 | 0.016791 | 118.8 | 538.16 | 666.9
0.53 | 0.017413 | 119.99 | 541.67 | 671.8
0.54 | 0.01814 | 121.24 | 544.96 | 677.2
0.55 | 0.018786 | 122.34 | 548.22 | 681.6
0.56 | 0.019501 | 123.7 | 551.53 | 686
0.57 | 0.020129 | 124.9 | 554.65 | 690.4
0.58 | 0.020976 | 126.18 | 557.64 | 694
0.59 | 0.021776 | 127.67 | 560.47 | 698
0.6 | 0.022579 | 128.73 | 563.3 | 701.2
0.61 | 0.023486 | 130.13 | 566.12 | 704.4
0.62 | 0.024369 | 131.38 | 568.73 | 707.4
0.63 | 0.025248 | 132.68 | 570.9 | 710.1
0.64 | 0.026134 | 134.04 | 573.5 | 712.8
0.65 | 0.027083 | 135.36 | 575.6 | 714.8
0.66 | 0.028181 | 136.69 | 578 | 717.2
0.67 | 0.029263 | 138.03 | 580.2 | 719.2
0.68 | 0.030181 | 139.35 | 582.3 | 721
0.69 | 0.03119 | 140.6 | 584.4 | 722.8
0.7 | 0.032267 | 142.06 | 586.2 | 724.5
0.71 | 0.033431 | 143.32 | 588.2 | 725.5
0.72 | 0.034632 | 144.67 | 590.1 | 726.9
0.73 | 0.035846 | 146.04 | 591.5 | 728.3
0.74 | 0.037024 | 147.23 | 593.6 | 729.1
0.75 | 0.038145 | 148.62 | 594.9 | 730.1
0.76 | 0.03942 | 150.1 | 596.8 | 731.1
0.77 | 0.040802 | 151.42 | 598.4 | 731.9
0.78 | 0.04212 | 152.88 | 599.6 | 732.4
0.79 | 0.043277 | 154.02 | 601 | 733.5
0.8 | 0.044693 | 155.56 | 602.2 | 734.1
0.81 | 0.045968 | 156.87 | 603.8 | 734.7
0.82 | 0.047277 | 158.32 | 605.3 | 735.1
0.83 | 0.048942 | 159.59 | 606.3 | 735.7
0.84 | 0.050336 | 161.07 | 607.4 | 736.3
0.85 | 0.051992 | 162.46 | 608.6 | 736.7
0.86 | 0.053251 | 163.97 | 609.9 | 737
0.87 | 0.055019 | 165.41 | 610.8 | 737.7
0.88 | 0.056609 | 166.73 | 612.2 | 737.9
0.89 | 0.05808 | 168.17 | 613 | 738.3
0.9 | 0.05972 | 169.8 | 614.2 | 738.7
0.91 | 0.0616 | 171.29 | 615.2 | 739.1
0.92 | 0.06311 | 172.84 | 616.5 | 739.3
0.93 | 0.06488 | 174.1 | 617.5 | 739.5
0.94 | 0.06651 | 175.79 | 618.4 | 739.7
0.95 | 0.06823 | 177.2 | 619.5 | 739.9
0.96 | 0.07039 | 178.76 | 620.6 | 740.3
0.97 | 0.07229 | 180.31 | 621.4 | 740.7
0.98 | 0.07353 | 181.71 | 622.7 | 740.9
0.99 | 0.07567 | 183.3 | 623.5 | 741.1
1 | 0.07752 | 184.75 | 624.5 | 741.2